## Sheet1
Press Info
| Nissei | Nissei | Nissei | Battenfeld | Battenfeld |  |  |  |  | Units
Tonnage | 40 | 40 | 60 | 66 | 88 | 112 | 220 | 330 | 55 | Tons
Screw Diameter | 0.866 | 0.63 | 0.63 | 1.38 | 1.38 | 1.378 | 1.77 | 2.362 | 0.866 | in
Screw Area | 0.589 | 0.312 | 0.312 | 1.496 | 1.496 | 1.491 | 2.46 | 4.382 | 0.589 | in2
Hydraulic Pump Pressure | 2022 | NA | N/A | N/A | 955 | 3087 | 3626 | 3626 | 3626 | psi
Intensification Ratio | 18.65 | 19.15 | 1 | 14.44 | 14.7 | 8.88 : 1 | 9.34 : 1 | 8.0 : 1 | 10.0 : 1
Maximum Plastic Pressure | 37115 | 38118 | 32045 | 29320 | 29827 | 27405 | 33883 | 29008 | 36259 | ppsi
Screw Type | GP | GP | GP | GP | GP | GP | GP | GP | GP
Linear Shot Capability | 2.1 | 0.8 | 0.8 | 4 | 7 | 7.515 | 23.25 | 41.4 | 2.319 | cubic inches
Percentage of Shot used | 25.71% | 67.5% | 67.5% | 13.5% | 7.714% | 7.186% | 2.323% | 1.304% | 23.29% | %
Maximum Injection Speed | [9 empty] | in/sec
Utilization | [9 empty] | %
Tie Bar Spacing | 12.2 x 12.2 | 12.2 x 12.2 | 13.58 x 13.58 | 12.60 x 12.60 | 16.54 x 16.54 | 18.11 x 18.11 | 22.06 x 22.06 | 24.8 x 24.8 | 14.5 x 14.5 | in x in
Maximum Mold Height / Daylight | 19.7 | 19.7 | 26.77 | 20.67 | 24.61 | 21.7 | See Mach Spec Sheet | See Mach Spec Sheet | See Mach Spec Sheet | in
Minimum Mold Height | 7.87 | 7.87 | 7.44 | 5.91 | 7.87 | 9.8 | 13.8 | 73 | 7.9 | in
Part Name |  |  |  |  | Mold will fit |  |  | Press Selected |  | Toyo
Part Number | 31077 |  |  |  | Mold / Shot too Large |  |  | Screw Area of Selected Press |  | 0.312
Mold Number | 951 |  |  |  | Mold / Shot too Small |  |  | Screw Diameter of Selected Press (mm) |  | 16
1 mm/s = .03937 in/sec
Current Press Process Sheet |  |  |  | New Press Process Sheet
Plastic Flow Rate |  | Units |  | Plastic Flow Rate |  | Units
Linear Shot Size | 0.276 | in |  | Shot Size** | 1.730769 | in
Volumetric Shot Size* | 0.54 | cubic inch |  | Volumetric Shot Size* | 0.54 | cubic inch
Fill Time | 0.29 | sec |  | Fill Time | 0.29 | sec
Injection Speed | 1.77 | in/sec |  | Transfer Position | 0.1730769 | in
Decompress | 0 | in |  | Injection Speed | 5.371353 | in/sec
Fill Only Part Weight |  | g |  | Decmpress | 0.125 | in
|  |  |  | Fill Only Part Weight | 0 | g
Clamp Force |  | Units |  | Injection Start Pos. | 2.028846 | in
Clamp Force | 2 | Tons |  | Clamp Force |  | Units
|  |  |  | Clamp Force | 2 | Tons
Plastic Temperature |  | Units
Melt Temperature | 370 | F |  | Plastic Temperature |  | Units
Nozzle | 450 | F |  | Melt Temperature | 370 | F
Front Zone | 450 | F |  | Nozzle | 450 | F
Middle Zone | 450 | F |  | Front Zone | 450 | F
Rear Zone | 450 | F |  | Middle Zone | 450 | F
Back Pressure | 400 | psi |  | Rear Zone | 450 | F
Screw RPM | 75 |  |  | Back Pressure | 400 | ppsi
Circumferential Screw Speed (CSS) | 98.2 | mm/s |  | Screw RPM | 117.2173
Max CSS | 200 | mm/s |  | Max Screw RPM | 238.7319
Plastic Pressure |  | Units
Pack/Hold Time | 1.5 | sec |  | Plastic Pressure |  | Units
Pack/Hold Pressure | 5500 | ppsi |  | Pack/Hold Time | 1.5 | sec
Gate Seal |  | sec |  | Pack/Hold Pressure | 5500 | ppsi
Peak at Transfer | 6583 | ppsi |  | Gate Seal | 0 | sec
Full Part Weight |  | g |  | Peak at Transfer | 6583 | ppsi
|  |  |  | Full Part Weight | 0 | g
Plastic Cooling |  | Units
Cooling Timer | 5.5 | sec |  | Plastic Cooling |  | Units
Mold Temperature | 80 | F |  | Cooling Timer | 5.5 | sec
|  |  |  | Mold Temperature | 80 | F
Mold Base Size |  | Units
Stack Height | 9.52 | in |  | ** Actual part only - Does not include cushion, or decompression..
Mold Height | 11.875 | in
Mold Width | 7.875 | in
*Shot size in cubic inches = shot size x area of the screw
Circumferential Screw Speed = (Screw diam (mm) x 3.1416 x RPM) / 60

## Sheet2
Current Press Process Sheet |  |  | New Press Process Sheet
Plastic Flow Rate |  | Units | Plastic Flow Rate | Units
Shot Size | 16.2 | mm | Shot Size
Fill Time | 0.27 | sec | Fill Time
Transfer Position | 8 | mm | Transfer Position
Injection Speed | 45 | mm/s | Injection Speed
Decmpress | 0 | mm | Decmpress
Fill Only Part Weight |  | g | Fill Only Part Weight
Clamp Force |  |  | Clamp Force
Clamp Force |  | Tons | Clamp Force
Plastic Temperature |  |  | Plastic Temperature
Melt Temperature | 370 | F | Melt Temperature
Nozzle | 450 | F | Nozzle
Front Zone | 450 | F | Front Zone
Middle Zone | 450 | F | Middle Zone
Rear Zone | 450 | F | Rear Zone
Back Pressure | 400 | psi | Back Pressure
Screw RPM | 75 |  | Screw RPM
Plastic Pressure |  |  | Plastic Pressure
Pack/Hold Time | 1.5 |  | Pack/Hold Time
Pack/Hold Pressure | 5500 |  | Pack/Hold Pressure
Gate Seal |  |  | Gate Seal
Peak at Transfer | 6583 |  | Peak at Transfer
Full Part Weight |  |  | Full Part Weight
Plastic Cooling |  |  | Plastic Cooling
Cooling Timer | 5.5 |  | Cooling Timer
Mold Temperature | 80 |  | Mold Temperature
Part Name | 0
Part Number | 31077
Mold Number | 951