## Universal
Time |  |  | Material Conditions
Fill Time | 0.65 | sec. | Shear
Hold Time | 3.5 | sec.
Cool Time |  | sec.
Overall Cycle Time |  | sec.
Robot Takeout Time |  | sec.

## Fill Time
Fill Time Study
General Information
Engineer |  | Gary & Ryan |  |  | Material Supplier | Montell USA | Units | in | (in. or mm)
Date |  | 2001-01-27 |  |  | Material Type | Profax - PP | Meter End | 2.37 | in
Customer |  | BioStar |  |  | Material Grade | 6231 NW Natural | VP Pos. | 1.19 | in
Part Name |  | Test Device |  |  | Melt Temperature | 400F | Intensification | 11.2
Mold Number |  | M16502 |  |  |  | (Recommended) | Mach. # | 5
Data Table |  |  |  |  | Graph
Velocity Setting | Actual Fill Time | Actual Velocity | VP Hyd. Pressure | Relative Viscosity | [5 empty] | 0
10 | 3.67 | 0.3215259 | 1415 | 58162.16
20 | 1.8 | 0.6555556 | 1340 | 27014.4
30 | 1.14 | 1.035088 | 733 | 9358.944
40 | 0.86 | 1.372093 | 722 | 6954.304
50 | 0.7 | 1.685714 | 763 | 5981.92
60 | 0.6 | 1.966667 | 796 | 5349.12
70 | 0.53 | 2.226415 | 829 | 4920.944
80 | 0.48 | 2.458333 | 860 | 4623.36
90 | 0.44 | 2.681818 | 895 | 4410.56
#DIV/0!
#DIV/0!
Selected Fill Time |  | 0.65
Directions
1) Set your hold pressures to zero
2) Start with a slow injection speed and a flat profile.
3) Set your VP to transfer by position.
4) Increase your transfer positon until the part(s) are short.
5) Change to a fast injection speed - are your parts still short?
6) If the parts are not short, increase VP position until they are.
7) Once you have shorts at either speed, set the velocity settings
to the "slow" settings and enter the actual fill time and the
hydraulic pressure at the VP change-over.
8) Repeat step 7 with a faster velocity setting, continuing until
all the cells have been filled or there is minimal changes to the
Actual Fill Time.

## Gate Freeze
Gate Freeze Study
General Information
| Engineer | Gary & Ryan |  |  | Material Supplier | Montell USA | Mold Temperature
| Date | 2001-01-27 |  |  | Material Type | Profax - PP | Nom. Wall Thickness | 0.056"
| Part Name | Test Device |  |  | Material Grade | 6231 NW Natural | Thermal Diffusivity
| Mold Number | M16502 |  |  | Melt Temperature | 400F | Heat Deflection Temperature
Data Table |  |  |  |  | Data Graph
Hold Time | 1st Part Weights | 2nd Part Weights | 3rd Part Weights | Avg. Shot Weight
2 | 44.103 | 44.099 |  | 44.101
2.5 | 44.354 | 44.255 |  | 44.3045
3 | 44.635 | 44.609 |  | 44.622
3.5 | 44.81 | 44.76 |  | 44.785
4 | 45.02 | 44.99 |  | 45.005
4.5 | 45.038 | 45.029 |  | 45.0335
5 | 45.077 | 45.08 |  | 45.0785
5.5 | 45.03 | 45.012 |  | 45.021
0
0
0
Selected Hold |  | 3.5
Time
Instructions
1) | Reduce your hold time until you observe sinks. Note the time and enter it in the first row under "Hold Time". Take three parts and enter their weights in the columns.
2) | Raise your hold time incrementally and document the Hold Time and the part weights.
3) | Repeat #2 until you see no increase in the part weight.

## Mold Info
Mold Information
General Information
Customer |  | BioStar |  |  | Type of Gate |  | Valve gated
Mold Number |  | M16502 |  |  | Cold Runner |  | n/a
Number of Cavities |  | 4 |  |  | Hot Runner |  | Husky
(Type of System)
Mold Base Information
Height (in.) |  | 16.0625
Length (in.) |  | 18 | [5 empty] | Sprue
Width (in.) |  | 18 | [5 empty] | 0.3125
Ejector Pattern
Weight (lbs.) | [7 empty] | Nozzle
0.25
Viscosity
[9 empty] | Q-Flow Rate | lb*s/ft^2 | N*s/m^s | Poise
[9 empty] | 0 | #DIV/0! | #DIV/0! | #DIV/0!
[9 empty] | 0 | #DIV/0! | #DIV/0! | #DIV/0!
[9 empty] | 0 | #DIV/0! | #DIV/0! | #DIV/0!
[9 empty] | 0 | #DIV/0! | #DIV/0! | #DIV/0!
[9 empty] | 0 | #DIV/0! | #DIV/0! | #DIV/0!
|  |  | Gate Dimensions | [5 empty] | 0 | #DIV/0! | #DIV/0! | #DIV/0!
|  |  | Length |  |  |  | Orifice small end |  | 0 | #DIV/0! | #DIV/0! | #DIV/0!
|  |  | Width |  |  |  | Orifice large end |  | 0 | #DIV/0! | #DIV/0! | #DIV/0!
|  |  | Height |  |  |  | Length |  | 0 | #DIV/0! | #DIV/0! | #DIV/0!
|  |  |  | (Rectangular) |  |  |  | (Circular) | #DIV/0! | #DIV/0! | #DIV/0! | #DIV/0!
Water Flow | [8 empty] | #DIV/0! | #DIV/0! | #DIV/0! | #DIV/0!
Fixed Half |  |  | Moving Half |  |  | Hot & Clamp Plate
ID | Flow | Pipe Dia | ID | Flow | Pipe Dia | ID | Flow | Pipe Dia | Circular Gate |  |  | Viscosity
1 | 3.15 |  | 9 | 3.1 |  | Clamp | 3.1 |  | Shear Stress | Q - Flow Rate | Shear Rate | lb*s/ft^2 | N*s/m^2 | Poise
2 | 2.25 |  | 10 | 3.2 |  | Hot | 3.03 |  | #DIV/0! | 0 | #DIV/0! | #DIV/0! | #DIV/0! | #DIV/0!
3 | 2.8 |  | 11 | 3 |  |  |  |  | #DIV/0! | 0 | #DIV/0! | #DIV/0! | #DIV/0! | #DIV/0!
4 | 2.3 |  | 12 | 2.85 |  |  |  |  | #DIV/0! | 0 | #DIV/0! | #DIV/0! | #DIV/0! | #DIV/0!
5 | 2.7 | [7 empty] | #DIV/0! | 0 | #DIV/0! | #DIV/0! | #DIV/0! | #DIV/0!
6 | 2 | [7 empty] | #DIV/0! | 0 | #DIV/0! | #DIV/0! | #DIV/0! | #DIV/0!
7 | 2.72 | [7 empty] | #DIV/0! | 0 | #DIV/0! | #DIV/0! | #DIV/0! | #DIV/0!
8 | 2.1 | [7 empty] | #DIV/0! | 0 | #DIV/0! | #DIV/0! | #DIV/0! | #DIV/0!
[9 empty] | #DIV/0! | 0 | #DIV/0! | #DIV/0! | #DIV/0! | #DIV/0!
[9 empty] | #DIV/0! | 0 | #DIV/0! | #DIV/0! | #DIV/0! | #DIV/0!
[9 empty] | #DIV/0! | #DIV/0! | #DIV/0! | #DIV/0! | #DIV/0! | #DIV/0!
[9 empty] | #DIV/0! | #DIV/0! | #DIV/0! | #DIV/0! | #DIV/0! | #DIV/0!
Length
Width
Height
Y
X

## Injection
Shot Size
Volumetric
Units |  | in |  |  | Linear |  |  | Enter Injection Unit Data
Max Shot Length |  | 7.82 | in |  | Shot Length |  |  | 2.37 | in
Specific Gravity (of resin) |  | 0.9 | sp grav |  | Barrel Size |  |  | 50 | mm
Machine Shot Capacity |  | 12.42308 | oz. |  | VP position |  |  | 1.19 | in
Density |  | 0.9022556 | g/cc |  | Decompression Length |  |  | 0.05 | in
Specific Gravity PS |  | 1.06 | sp grav
Volumetric
Resin sp grav | 0.9 | 12.42308 | Shot Capacity |  | Shot Volume |  |  | 3.591706 | in^3
PS sp grav | 1.06 | 10.5479 | Actual Machine Shot Capacity (oz)
|  | 1.874582 | Shot Capacity Needed (oz)
Is our injection unit the correct size?
Injection Velocity |  |  |  | Machine Conversion
[5 empty] | Present Machine |  | Other Machine
Injection Speed | s | 0.65 |  | Barrel Size | 50 | mm | 50 | mm
Volumetric Velocity | in^3/s | 5.525701 |  | Shot Length | 1.18 | in. | 1.18 | in.
Injection Velocity | in/s | 1.815385 |  |  |  |  | 29.972 | mm
| mm/s | 46.11077
Shot Weight @ VP | g | 43.197
Total Shot Weight | g | 45
Legend
Calculated Values
Entered Values
Yes
No
Injection Notes:
1) The same amount of plastic should be injected at the same rate regardless of machine.
2) To satisfy this, the linear length of material should be recalculated into the shot volume and this should be divided by the injection time.
3) Verification of this can be the shot weight at the VP (hold pressures set to zero).

## Pressure
Pressures
Known Intensification Ratio |  |  |  |  | Clamp |  |  | Legend
Units |  |  | psi | (psi or bar) | Units | ton | (ton or kN) | Calculated Values
Machine Hydraulic Pressure |  |  | 2418 | psi | Set Value | 200 | ton | Entered Values
Intensification Ratio |  |  | 11.2 | ratio |  | 1779.2 | kN | Yes
Plastic Pressure |  |  | 27081.6 | psi |  |  |  | No
|  |  | 1867.211 | bar
Intensification Ratio Not Known
1) If possible, set the hold pressure(s) to zero.
2) If the hold pressures cannot be set to zero, reduce the expected hold pressure(s) to a value
that allows the mold to run without sticking parts in either half of the mold.
3) Increase the hold pressure and weigh the shot. Is the shot weight within 5% of the documented
shot weight?
4) If the shot weight is not within 5% of the documented shot weight, increase or decrease the hold
pressures and re-weigh the shot.
5) Does it conform to +/- 5%? If it does, document the process. If it does not repeat step 4.
Shot Weight | Sample | Shot Weight
45 | 1 | 43.197
2
3
4
5
Does it conform to documented Shot Weight?

## Temperature & Time
Temperature
Units | F | (F or C) | C
Melt Temperature | 400 |  | 204.4444608
Mold Temp "A" | 95 |  | 35.0000028
Mold Temp "B" | 95 |  | 35.0000028
Mold Temp Cavities |  |  | -17.7777792
Mold Temp Cores |  |  | -17.7777792
Slides |  |  | -17.7777792
Time
Fill Time | 0.65
Hold Time | 4.4
Cooling Time | 3 - 5 | (sec.)
Units | in | (in or mm)
| 0.056" | (in)
(Thickest cross section of the part or runner)
Legend
Calculated Values
Entered Values
Yes
No

## CPC
Critical to Part Quality
General Information
Customer |  | BioStar |  |  | Mold Maker |  | Catalina Mold
Part Name |  | Test Device |  |  | Mold Revision |  | TBD
Part Number |  | 9007 |  |  | Mold Number |  | M16502
Part Revision |  |  |  |  | Material |  | Profax - PP
Cavity ID |  | TBD |  |  | Design Shrinkage |  | 0.019"
Ambient Temperature during Plastic Measurement
Ambient Temperature during Steel Measurement
Dimensions
Dim Number | Part Dim. | Target Dim. | Tol. (+/-) | Cav 1 | Cav 2 | Cav 3 | Cav 4 | Mold Dim. | Actual Shrinkage | Inspection Method | Measured by
Project Engineer | [7 empty] | Date
Quality Engineer | [7 empty] | Date