## Shear Rate
Flow Rate
Q = Volumetric Flow Rate | Round Gate Shear Rate = 4Q/PI()r^3
r = Gate radius (in) | Shear Rate | Shot Length | Screw Diameter | Fill Time | Shot Weight (g) | Part Weight(s) | Q | r | Number of Cavities
w = Gate width (in) | 38361.21 | 1.5 | 1 | 0.3 | 5 | 3.8 | 0.007176518 | 0.035 | 4
t = Gate thickness (in)
Rectangular Gate Shear Rate = 6Q/wt^2
| Shear Rate | Shot Length | Screw Diameter | Gate Width | Gate Thickness | Fill Time | Shot Weight | Part Weight(s) | Q | Number of Cavities
| 36815.54 | 2 | 1.5 | 0.04 | 0.02 | 0.3 | 3 | 0.5 | 0.09817477 | 4
| Trade Name | Type | Shear Rate (1/s) | Comment |  | To minimize packing and gate shear problems:
| Makrolon | PC | 40000 |  |  | Set edge-gate thickness according to the packing rules and adjust width to achieve an acceptable gate shear rate
| Apec | PC | 40000 | High Heat |  | Adjust dia. of gates based upon the packing rules or size needed to stay within shear-rate limits of material: whichever is larger
| Bayblend | PC/ABS | 40000 |  |  | Increase the quantity of gates if the calculated gate size is too large to degate cleanly
| Makrolblend | PC/PET | 40000
| Triax | PA/ABS | 50000
| Lustran | ABS | 50000
| Lustran | SAN | 40000
| Cadon | ABS | 15000 | High Heat
| Centrex | ASA/AES | 40000
| Durethan | PA | 60000
| Durethan | PA | 40000 | Reinforced
| Texin | TPU | 20000
| Texin | TPU/PC | 10000
| Desmopan | TPU | 20000