## Unified Process Technology
Time |  |  | Material Conditions |  |  | Mold Information
Fill Time | 0.65 | sec. | Screw Surface Feed | 0.5329396 | ft/s | Height | 16.0625 | in.
Hold Time | 3.5 | sec. | Melt Temp | 400 | F | Length | 18 | in.
Cool Time | 3 | sec. | Mold Temp | 100 | F | Width | 18 | in.
Overall Cycle Time | 14.41 | sec. | Dryer Temp | n/a | F | Open Position | 12.68 | in.
Robot Takeout Time | n/a | sec. | Dryer Time | n/a | F | Ejector Stroke | 0.3 | in.
Pressures |  |  | Customer & Material |  |  | Injection
Pack Pres | n/a | psi | Thermo BioStar |  |  | Volumetric Velocity | 6.017395 | in^3/s
Hold Pres | 560 | psi | Test Device |  |  | Injection Velocity | 1.976923 | in/s
Back Pres | 25 | psi | Montell USA |  |  | Injection Time | 0.65 | sec.
Plastic Pres Holds | 6272 | psi | Profax PP |  |  | Full Shot Weight | 45 | g
Plastic Pres Back | 280 | psi | Himont 6323 |  |  | VP Shot Weight | 43.197 | g

## Injection
Fill Time Study
General Information
Engineer |  | G.Freiberg/R.Gaylord |  |  | Material Supplier | Montell USA | Units | in | (in. or mm)
Date |  | 2001-01-27 |  |  | Material Type | Profax PP | Meter End | 1.725 | in
Customer |  | Thermo BioStar |  |  | Material Grade | Himont 6323 | VP Pos. | 0.44 | in
Part Name |  | Test Device |  |  | Melt Temp (F) | 400 | Intensification | 11.2
Mold Number |  | M16502 |  |  |  | (Recommended) | Mach. # | 5
Data Table |  |  |  |  | Graph
Velocity Setting | Actual Fill Time | Actual Velocity | VP Hyd. Pressure | Relative Viscosity | [5 empty] | 0
10 | 3.67 | 0.3501362 | 1415 | 58162.16
20 | 1.8 | 0.7138889 | 1340 | 27014.4
30 | 1.14 | 1.127193 | 733 | 9358.944
40 | 0.86 | 1.494186 | 722 | 6954.304
50 | 0.7 | 1.835714 | 763 | 5981.92
60 | 0.6 | 2.141667 | 796 | 5349.12
70 | 0.53 | 2.424528 | 829 | 4920.944
80 | 0.48 | 2.677083 | 860 | 4623.36
90 | 0.44 | 2.920455 | 895 | 4410.56
90 | 0.44 | 2.920455 | 894 | 4405.632
90 | 0.44 | 2.920455 | 895 | 4410.56
Selected Fill Time |  | 0.65
Directions
1) Set your hold pressures to zero
2) Start with a slow injection speed and a flat profile.
3) Set your VP to transfer by position.
4) Increase your transfer positon until the part(s) are short.
5) Change to a fast injection speed - are your parts still short?
6) If the parts are not short, increase VP position until they are.
7) Once you have shorts at either speed, set the velocity settings
to the "slow" settings and enter the actual fill time and the
hydraulic pressure at the VP change-over.
8) Repeat step 7 with a faster velocity setting, continuing until
all the cells have been filled or there is minimal changes to the
Actual Fill Time.

## Mold Info
Mold Information
General Information
Customer |  | Thermo BioStar |  |  | Type of Gate |  | Valve Gated
Mold Number |  | M16502 |  |  | Cold Runner
Number of Cavities |  | 4 |  |  | Hot Runner |  | Husky
(Type of System)
Mold Base Information
Height (in.) |  | 16.0625
Length (in.) |  | 18 | [5 empty] | Sprue
Width (in.) |  | 18 | [5 empty] | 0.3125
Ejector Pattern
Weight (lbs.) | [7 empty] | Nozzle
Mold Open Position |  | 12.68 | [5 empty] | 0.25
Ejector Stroke |  | 0.3
Viscosity
[9 empty] | Q-Flow Rate | lb*s/ft^2 | N*s/m^s | Poise
[9 empty] | 0 | #DIV/0! | #DIV/0! | #DIV/0!
[9 empty] | 0 | #DIV/0! | #DIV/0! | #DIV/0!
[9 empty] | 0 | #DIV/0! | #DIV/0! | #DIV/0!
[9 empty] | 0 | #DIV/0! | #DIV/0! | #DIV/0!
[9 empty] | 0 | #DIV/0! | #DIV/0! | #DIV/0!
|  |  | Gate Dimensions | [5 empty] | 0 | #DIV/0! | #DIV/0! | #DIV/0!
|  |  | Length |  |  |  | Orifice small end |  | 0 | #DIV/0! | #DIV/0! | #DIV/0!
|  |  | Width |  |  |  | Orifice large end |  | 0 | #DIV/0! | #DIV/0! | #DIV/0!
|  |  | Height |  |  |  | Length |  | 0 | #DIV/0! | #DIV/0! | #DIV/0!
|  |  |  | (Rectangular) |  |  |  | (Circular) | 0 | #DIV/0! | #DIV/0! | #DIV/0!
Water Flow | [8 empty] | 0 | #DIV/0! | #DIV/0! | #DIV/0!
Fixed Half |  |  | Moving Half |  |  | Hot & Clamp Plate
ID | Flow | Pipe Dia | ID | Flow | Pipe Dia | ID | Flow | Pipe Dia | Circular Gate |  |  | Viscosity
1 | 3.15 |  | 9 | 3.1 |  | Clamp | 3.1 |  | Shear Stress | Q - Flow Rate | Shear Rate | lb*s/ft^2 | N*s/m^2 | Poise
2 | 2.25 |  | 10 | 3.2 |  | Hot | 3.03 |  | #DIV/0! | 0 | #DIV/0! | #DIV/0! | #DIV/0! | #DIV/0!
3 | 2.8 |  | 11 | 3 |  |  |  |  | #DIV/0! | 0 | #DIV/0! | #DIV/0! | #DIV/0! | #DIV/0!
4 | 2.3 |  | 12 | 2.85 |  |  |  |  | #DIV/0! | 0 | #DIV/0! | #DIV/0! | #DIV/0! | #DIV/0!
5 | 2.7 | [7 empty] | #DIV/0! | 0 | #DIV/0! | #DIV/0! | #DIV/0! | #DIV/0!
6 | 2 | [7 empty] | #DIV/0! | 0 | #DIV/0! | #DIV/0! | #DIV/0! | #DIV/0!
7 | 2.72 | [7 empty] | #DIV/0! | 0 | #DIV/0! | #DIV/0! | #DIV/0! | #DIV/0!
8 | 2.1 | [7 empty] | #DIV/0! | 0 | #DIV/0! | #DIV/0! | #DIV/0! | #DIV/0!
[9 empty] | #DIV/0! | 0 | #DIV/0! | #DIV/0! | #DIV/0! | #DIV/0!
[9 empty] | #DIV/0! | 0 | #DIV/0! | #DIV/0! | #DIV/0! | #DIV/0!
[9 empty] | #DIV/0! | 0 | #DIV/0! | #DIV/0! | #DIV/0! | #DIV/0!
[9 empty] | #DIV/0! | 0 | #DIV/0! | #DIV/0! | #DIV/0! | #DIV/0!
Length
Width
Height
Y
X

## Volume
Shot Size
Volumetric | [5 empty] | Linear |  | Enter Injection Unit Data
Units |  | in |  |  |  |  | Shot Length | 1.725 | in
Max Shot Length |  | 7.82 | in |  |  |  | Barrel Size | 50 | mm
Specific Gravity (of resin) |  | 0.9 | sp grav |  |  |  | VP position | 0.44 | in
Machine Shot Capacity |  | 12.42308 | oz. |  |  |  | Decompression | 0.05 | in
Density |  | 0.9022556 | g/cc
Specific Gravity PS |  | 1.06 | sp grav |  |  | Volumetric
[6 empty] | Shot Volume |  | 3.911307 | in^3
Resin sp grav | 0.9 | 12.42308 | Shot Capacity
PS sp grav | 1.06 | 10.5479 | Actual Machine Shot Capacity (oz)
|  | 2.041388 | Shot Capacity Needed (oz)
Is our injection unit the correct size?
Injection Velocity |  |  |  | Machine Conversion
[5 empty] | Present Machine |  |  |  |  | Legend
Injection Speed | sec. | 0.65 |  | Barrel Size | 50 | mm | ID Alpha | E |  | Calculated Values
Volumetric Velocity | in^3/s | 6.017395 |  | Shot Length | 1.285 | in. | Start ID # | 1 |  | Entered Values
Injection Velocity | in/s | 1.976923 |  |  |  |  | # of Cav's | 4 |  | Yes
| mm/s | 50.21385 | [5 empty] | (max 16 cavities) |  | No
Shot Weight @ VP | g | 43.197 | (w/o Runner)
Shot Weight | g | 45 | (w/o Runner)
Runner Weight | g | n/a
| Part Weight Cavity | 1 | 2 | 3 | 4 | 5 | 6 | 7 | 8
Short Shot
Full Shot
| % Full at VP | #DIV/0! | #DIV/0! | #DIV/0! | #DIV/0! | #DIV/0! | #DIV/0! | #DIV/0! | #DIV/0!
| Part Weight Cavity | 9 | 10 | 11 | 12 | 13 | 14 | 15 | 16
Short Shot
Full Shot
| % Full at VP | #DIV/0! | #DIV/0! | #DIV/0! | #DIV/0! | #DIV/0! | #DIV/0! | #DIV/0! | #DIV/0!
Injection Notes:
1) The same amount of plastic should be injected at the same rate regardless of machine.
2) To satisfy this, the linear length of material should be recalculated into the shot volume and this should be divided by the injection time.
3) Verification of this can be the shot weight at the VP (hold pressures set to zero).

## Metering & Materials
Metering
Decompression | 0.05 | in | Recovery Time | 2.8 | sec.
Shot Size | 1.725 | in | Volumetric Recovery | 1.396895 | in^3/s
VP | 0.44 | in | Screw RPM | 62 | rpm
Cushion | 1.3 | in | Screw Surface Speed | 0.5329396 | ft/s
|  |  | Back Pressure | 280
Drying
Material Consumption (Q) | #VALUE! | lb/hr | Dryer Residence Time (hr) | #VALUE! | hr
|  |  | Dryer Temperature | n/a | F
|  |  | Requried Dry Time | n/a | hr
|  |  | Dryer Capacity Known | n/a | lb
|  |  | Dryer Capacity Calculated | #VALUE! | lb
|  |  | Height A | n/a | in
|  |  | Height B | n/a | in
|  |  | Circumference C | n/a | in
Radius C
|  |  | Circumference D | n/a | in
Radius D
D
A
B
C

## Hold
Gate Freeze Study
General Information
Units
| Engineer | G.Freiberg/R.Gaylord |  |  | Material Supplier | Montell USA | Mold Temperature
| Date | 2001-01-27 |  |  | Material Type | Profax PP | Nom. Wall Thickness | 0.056 | in.
| Part Name | Test Device |  |  | Material Grade | Himont 6323 | Thermal Diffusivity
| Mold Number | M16502 |  |  | Melt Temperature | 400 | Heat Deflection Temperature
Data Table |  |  |  |  | Data Graph
Hold Time | 1st Part Weights | 2nd Part Weights | 3rd Part Weights | Avg. Shot Weight
2 | 44.103 | 44.099 |  | 44.101
2.5 | 44.354 | 44.255 |  | 44.3045
3 | 44.635 | 44.609 |  | 44.622
3.5 | 44.81 | 44.76 |  | 44.785
4 | 45.02 | 44.99 |  | 45.005
4.5 | 45.038 | 45.029 |  | 45.0335
5 | 45.077 | 45.08 |  | 45.0785
5.5 | 45.03 | 45.012 |  | 45.021
0
0
0
Selected Hold |  | 3.5
Time
Instructions
1) | Reduce your hold time until you observe sinks. Note the time and enter it in the first row under "Hold Time". Take three parts and enter their weights in the columns.
2) | Raise your hold time incrementally and document the Hold Time and the part weights.
3) | Repeat #2 until you see no increase in the part weight.

## Pressure
Pressures
| Machine Pressures | [5 empty] | Clamp |  |  |  | Legend
| Units |  |  | psi | (psi or bar) |  | Units | ton | (ton or kN) |  | Calculated Values
| Max. Machine Hydraulic Pressure |  |  | 2418 | psi |  | Set Value | 200 | ton |  | Entered Values
| Intensification Ratio |  |  | 11.2 | ratio |  |  | 1779.2 | kN |  | Yes
| Plastic Pressure |  |  | 27081.6 | psi | [5 empty] | No
|  |  |  | 1867.211 | bar
Hold & Back Pressures
|  |  | Hydraulic |  |  |  | Hold 1 | Hold 2 | Hold 3 | Hold 4 | Hold 5
|  | Pack Pressure | n/a |  |  | Hold Pressure (Mach Setting) | 560 |  | 500 | 500 | 500
|  | Pack Pressure (Plastic) |  |  |  | Hold Pressure (Plastic) | 6272 | 0 | 5600 | 5600 | 5600
[7 empty] | Hold 6 | Hold 7 | Hold 8 | Hold 9 | Hold 10
|  | # Hold Pressure Settings | 1 |  |  | Hold Pressure (Mach Setting) | 500 | 500 | 500 | 500 | 500
|  | # Back Pressure Settings | 1 |  |  | Hold Pressure (Plastic) | 5600 | 5600 | 5600 | 5600 | 5600
[7 empty] | Back 1 | Back 2 | Back 3 | Back 4 | Back 5
[6 empty] | Hold Pressure (Mach Setting) | 25 |  | 500 | 500 | 500
[6 empty] | Hold Pressure (Plastic) | 280 | 0 | 5600 | 5600 | 5600

## Temperature & Time
Barrel Temperature
| Units | F | (F or C) | C |  | Barrel Temps |  |  | Hot Runner
| Melt Temperature | 400 |  | 204.4444608 |  | Nozzle | 385 | F | Units | F
| Mold Temp "A" (Water) | 100 |  | 37.7777808 |  | Metering | 385 | F | # Spures | 1 | F
| Mold Temp "B" (Water) | 100 |  | 37.7777808 |  | Compression | 381 | F | # Manifolds | 1 | F
| Mold Temp Cavities (Steel) |  |  | -17.7777792 |  | Feed | 381 | F | # of Drops | 4 | F
| Mold Temp Cores (Steel) |  |  | -17.7777792 |  | Feed Throat | 371 | F
| Slides (Steel) |  |  | -17.7777792
| Sprue | 400 | ID | 1 | 2 | 3 | 4
| Manifold 1 | 400 | Setting | 410 | 400 | 415 | 415
Manifold 2
| Manifold 3 |  | ID
| Manifold 4 |  | Setting
Time
| Fill Time | 0.65 | sec. |  | Overall Cycle Time |  | 14.41 | sec.
| Hold Time | 3.5 | sec. |  | Mold Close Time |  | n/a | sec.
| Cooling Time | 3 | sec. |  | Mold Open Time |  | n/a | sec.
| Nominal Wall Thick | 0.056 | in. |  | Recovery Time |  | 2.8 | sec.
|  | (Thickest cross section of the part or runner) |  |  | Robot Takeout Time |  | n/a | sec.
Legend
Calculated Values
Entered Values
Yes
No

## CPC
Critical to Part Quality
General Information
Customer |  | Thermo BioStar |  |  | Mold Maker |  | Catalina Tool & Mold
Part Name |  | Test Device |  |  | Mold Revision |  | 1
Part Number |  | 9007 |  |  | Mold Number |  | M16502
Part Revision |  | n/a |  |  | Material |  | Profax PP
Cavity ID |  | E1-E4 |  |  | Design Shrinkage |  | 0.019 in/in
|  | n/a |  | Ambient Temperature during Plastic Measurement
|  | n/a |  | Ambient Temperature during Steel Measurement
Dimensions
Dim Number | Part Dim. | Target Dim. | Tol. (+/-) | Cav 1 | Cav 2 | Cav 3 | Cav 4 | Cav 5 | Cav 6 | Cav 7 | Cav 8
1 | Lid Length | 2.203 | 0.005 | 2.207 | 2.207 | 2.207 | 2.207
Project Engineer | [7 empty] | Date