## Sheet1
Issue Date | NCMR No | Workorder Number | Final Qty Scrap | Customer Name | Mold Number | Item Number | Discrepancy
2025-05-13 | 13996 | 12707271 | 0 | AXON ENTERPRISE, INC. | 10224 C | LF8786600 | A Blemish on the tall end if the part
2025-05-12 | 13993 | 12696926 | 0 | Tesla | 23033 | LF9091900 | The length is too long 248.896, 248.964, 248.909, 248.975
2025-05-08 | 13988 | 12694311 | 0 | Schneider Electric | 23082 | LF9105600 | Grease
2025-05-08 | 13986 | 12731440 | 0 | Arista | 21024C | LF9117000 | Ran Disapproved X2 High gates- .361mm/.293mm/.351mm/.342mm/.304mm/.315mm 9.41mm Dim undersized at 9.35/9.34/9.35/9.35mm
2025-05-07 | 13982 | 12545120 | 0 | MEDTRONIC, INC. | N/A | LF9015700 | hold to 100% inspect to confirm inserts are correct. - Per Tom A.
2025-05-07 | 13981 | 12519587 | 1 | MEDTRONIC, INC. | N/A | LF8962800 | hold to 100% inspect to confirm inserts are correct. - Per Tom A
2025-05-06 | 13979 | 12696922 | 2 | Tesla | 23034 | LF9092000 | cracking on the widest part of the mold
2025-05-01 | 13977 | 12696926 | 0 | Tesla | 23092 | LF9091900 | Length oversize parts
2025-05-01 | 13976 | 12733945 | 462 | Arista | 10678 | LF8968400 | flash up to .67mm
2025-05-01 | 13973 | 12646595 | 252 | MALLINCKRODT PHARMACEUTICALS IRELAND LIMITED | 10754 | LF8991100 | Held for Bulging in small inserts
2025-04-29 | 13968 | 12694311 | 0 | SCHNEIDER ELECTRIC | 23082 | LF9105600 | Grease found on top and bottom of parts
2025-04-28 | 13965 | 12665702 | 0 | Axon | 23092 | LF9106700 | Cavity 2 measurements being .001 to .004 over the max.
2025-04-28 | 13964 | 12696926 | 0 | Tesla | 23033 | LF9091900 | Ran Disapproved for oversized length at 248.687/248.832/248.886/248.835/248.916/248.852/248.899mm and line on cav #4 in the window (Line only 1st half of the day.)
2025-04-28 | 13961 | 12705848 | 27 | Quantum | 9650 | LF8708800 | Parts found with gates untrimmed and above the max height.
2025-04-28 | 13960 | 12665702 | 0 | Axon | 23092 | LF9106700 | Cavity 2 measurement from Cmm for I/S length was oversized. Measurements were 3.901, 3.901,3.903,3.902,3.901,3.902, and the largest was 3.904 mm. Cavity 2 only
2025-04-25 | 13957 | 12646595 | 90 | Mallinckrodt | 90883 | LF8991100 | Mushroom distorts bosses from fixing
2025-04-25 | 13956 | 12646595 | 177 | Mallinckrodt | 90883 | LF8991100 | High inserts
2025-04-25 | 13955 | 12696922 | 38 | Tesla | 23034 | LF9092000 | Cracking found on substrate underneath overmold and contamination in the window
2025-04-24 | 13954 | 12696922 | 14 | Tesla | 23034 | LF9092000 | Parts are still cracking on the substrate underneath the overmold.
2025-04-24 | 13953 | 12646592 | 0 | Mallinckrodt | 91018 | LF8983500 | Inserts installed incorrectly and flash exceeding limit.
2025-04-24 | 13952 | 12696798 | 647 | ARISTA NETWORKS INC | 19012 | LF8987600 | Gate Blush/ Splay
2025-04-23 | 13948 | 12696922 | 278 | Tesla | 23034 | LF9092000 | Parts are still cracking on the substrate underneath the overmold.
2025-04-23 | 13947 |  | 481 |  | NA | LF4008004 | Parts with flash up to 0.22mm and with paper residue and out of spec. Diameter measures from 12.10mm to 12.46mm.
2025-04-22 | 13946 | 12707270 | 0 | Axon | 10224B | LF8786600 | There was a drag mark inside of the part below the holes.
2025-04-22 | 13943 | 12696922 | 48 | Tesla | 23034 | LF9092000 | Parts found with cracking on the substrate underneath where the overmold is connected
2025-04-21 | 13942 |  | 1 |  | NA | LF8648000 | Part is damaged from spray and has over spray Part was found and separated by Deep Coat after coating for coating defect Line Defect from overcoat.
2025-04-21 | 13940 | 12668338 | 0 | AXON ENTERPRISE, INC. | 10224 | LF8786605 | Parts found with black contamination and partials.
2025-04-18 | 13939 | 12668338 | 9 | Axon | 10224B | LF8786605 | Black contamination
2025-04-18 | 13938 | 12694311 | 0 | Schneider Electric | 23082 | LF9105600 | Grease on top and bottom of parts
2025-04-18 | 13937 | 12635274 | 0 | Simbe | 23064 | LF9098500 | Ran No IP or Samples Told production right away
2025-04-18 | 13936 | 12668338 | 313 | AXON ENTERPRISE, INC. | 10224 | LF8786605 | Contamination on parts, black spots
2025-04-17 | 13935 | 12632558 | 0 | Simbe | 23064 | LF9098600 | Ran No IP or Samples (Nothing to compare part to, to tell if it is the right or left version) Told production via Chat/Live Log/Page that didn't have IP or Sample and they ran it anyway.
2025-04-17 | 13934 | 12675933 | 0 | Arista | 23003/23008 | LF9085000 | Parts with bubbles, miscount, and disconnect from counterparts
2025-04-17 | 13933 | 12694311 | 5 | Schneider Electric | 23082 | LF9105600 | Parts with grease and with wrong count
2025-04-17 | 13932 | 12632563 | 0 | Simbe | 23064 | LF9098700 | Ran No IP or Samples (Nothing to compare part to, to tell if it is the right or left version) Told production via Chat/Live Log/Page that didn't have IP or Sample and they ran it anyway.
2025-04-16 | 13931 | 12690042 | 0 | AXON ENTERPRISE, INC. | 10224C | LF8786600 | The flash is to much it was measured at .069
2025-04-16 | 13930 | 12691149 | 4 | AXON ENTERPRISE, INC. | 10224 | LF8786600 | Parts found with grease/shine, partials, and damage.
2025-04-14 | 13929 | 12690042 | 0 | AXON ENTERPRISE, INC. | 10224c | LF8786600 | blush on the left short side bottom and Discoloration
2025-04-14 | 13928 | 12696922 | 39 | Tesla | 23034 | LF9092000 | Embedded contamination in the substrate
2025-04-14 | 13927 | 12691149 | 0 | AXON ENTERPRISE, INC. | 10224B | LF8786600 | Sink on bottom corners
2025-04-11 | 13926 | 12632567 | 5 | Simbe | 23051 | LF9096900 | Ran Disapproved- length undersized .34mm (507.15mm) (also watch for greasy finger print for operators glove)
2025-04-09 | 13925 | 12579580 | 0 | Simbe | 23058 | LF9097700 | 45.32 Length Dim out at 45.468mm and 45.460mm Ran disapproved X 2
2025-04-09 | 13924 | 12545094 | 0 | Simbe | 23053 | LF9097100 | 81.01 Width out at 79.44/79.34/79.16/79.35 and 150.90 length out 151.25/151.42/151.29/151.24/151.3 Ran disapproved X4
2025-04-09 | 13923 | 12659739 | 27 | MALLINCKRODT PHARMACEUTICALS IRELAND LIMITED | 10748 | LF8978000 | Gas trapping & white lines. And Splay
2025-04-08 | 13922 | 12691149 | 106 | Axon | 10224B | LF8786600 | There is cracking and flashes
2025-04-08 | 13921 | 12702705 | 156 | Axon (Taser) | 22061 | LF9064000 | Burning and black debris on parts
2025-04-08 | 13920 | 12633871 | 40 | Tesla | 23034 | LF9092000 | Cracking/Broken and Partial parts
2025-04-08 | 13919 | 12626684 | 0 | TRANE | 21023 | LF9039900 | Bottom Diameter is oversized
2025-04-07 | 13918 | 12691149 | 14 | AXON ENTERPRISE, INC. | 10224 | LF8786600 | Parts found with grease.
2025-04-07 | 13917 | 12643804 | 0 | AXON ENTERPRISE, INC. | 24032 | LF9115000 | Restart parts
2025-04-07 | 13916 | 12643804 | 10 | AXON ENTERPRISE, INC. | 24032 | LF9115000 | Partials
2025-04-04 | 13915 | 12650694 | 2 | AXON ENTERPRISE, INC. | 23092 | LF9106800 | Paint cell is producing parts with inconsistent paint
2025-04-03 | 13914 | 12691149 | 745 | AXON ENTERPRISE, INC. | 10224 | LF8786600 | Parts with Grease
2025-04-01 | 13913 | 12667354 | 882 | Arista | 10050 | LF8774200 | Parts found with bubbles and cloudiness.
2025-03-31 | 13912 | 12701493 | 2 | Trane | 10393 | LF8903800 | Twist failure and found ejector above flush .04mm Looks like there is some visible flash as well.
2025-03-28 | 13911 |  | 14 |  | NA | LF8980800-OS | Fingerprints, bubbles, scratches, and contamination
2025-03-28 | 13910 | 12691149 | 0 | AXON ENTERPRISE, INC. | 10224 | LF8786600 | High gate: reading at .388
2025-03-28 | 13909 | 12643804 | 0 | AXON ENTERPRISE, INC. | 23032 | LF9115000 | Flash on cavity #4 up along the parting line exceeded the requirement of .5mm on flat surface @.647mm
2025-03-27 | 13908 | 12621344 | 0 | Axon | 23092 | LF9106700 | Cavity 1 and 2 are in one box
2025-03-27 | 13907 | 12621344 | 0 | Axon | 23092 | LF9106700 | Cavity 1 and 2 are in one box.
2025-03-27 | 13906 | 12643804 | 1 | AXON ENTERPRISE, INC. | 19070 | LF9115000 | Flash coming up from the parting line Cavity 8 from orange side with a high of .653 Cavity 8 from green side with a high of .595 Cavity 5 from green side with a high of .540 Cavity 4 from green side with a high of .733
2025-03-26 | 13905 | 12545120 | 18 | Medtronic | Secondary | LF9015800 | Rework Packet C13905 RMA 18 pieces Customer Returns 1pcs cable expose wire. 5pcs can not be fasten normally, the nut inner diameter big than before lot parts' inner diameter(this lot inner diameter is more than 2.75mm, old lot inner diameter is less than 2.6mm), 12 There is glue in the nut. CCN/RMA00324290
2025-03-25 | 13904 | 12691149 | 0 | AXON ENTERPRISE, INC. | 10224 | LF8786600 | Parts with Grease, Watermarks, Scratches
2025-03-24 | 13903 | 12643804 | 0 | Axon | 23032 | LF9115000 | Cavity 8 on both green and orange molds "side" flash is measuring too high Green#8 .587 Orange#8 .742
2025-03-24 | 13902 | Unknown | 252 | Prytime Medical | 22044 | LF9061800 | Rework Packet R13902 - Pull Parts - B1.010.B Material changed to Polylac PA-704
2025-03-24 | 13901 | Unknown | 32 | Prytime Medical | 22046 | LF9062000 | Rework Packet R13901 - Pull Parts - B1.011.B Material changed to Polylac PA-704
2025-03-24 | 13900 | 12669887 | 54 | AXON ENTERPRISE, INC. | 22059 | LF9063800 | Smashed parts found packed in the bags
2025-03-19 | 13899 | 12685646 | 0 | Schneider Electric | 23078 | LF9105200 | grease spots on back of parts
2025-03-19 | 13898 | 12585906 | 584 | AXON ENTERPRISE, INC. | 22061 | LF9064000 | Parts found packaged with burns on them.
2025-03-18 | 13897 | 12585906 | 1959 | AXON ENTERPRISE, INC. | 22061 | LF9064000 | Parts found with burning and discoloration. All boxes are stamped off
2025-03-17 | 13896 | 12653881 | 1106 | Axon | 10224c | LF8786600 | flash in hole of part and top of part measuring .239 Finish on the parts is poor.
2025-03-17 | 13895 | 12687503 | 0 | Arista | 19002 | LF8985200 | Flash up to .626mm in half circle area
2025-03-17 | 13894 | 12585906 | 1775 | Axon (Taser) | 22061 | LF9064000 | Burning
2025-03-17 | 13893 | 12671295 | 13 | Arista | 10512 | LF8931900 | Black debris sealed in bags
2025-03-14 | 13892 | 12635246 | 0 | Thermoform | 9781 | 8344601 | oversized top of part -11.242"
2025-03-14 | 13891 | 12635246 | 0 | Thermoform | 9781 | 8344601 | Ran disapproved X 2-oversized width up to 11.228
2025-03-14 | 13890 | 12626684 | 1300 | Trane | 21023 | LF9039900 | Sink - Causing Flatness Failure
2025-03-14 | 13889 | 12626679 | 24 | Axon | 10562 | LF8945800 | Sunken core and stress line height from core at .512"
2025-03-14 | 13888 | 12626679 | 864 | AXON ENTERPRISE, INC. | 10562 | LF8945800 | stress marks on middle screw hole and boss sunk in
2025-03-14 | 13887 | 12621344 | 100 | Axon | 23092 | LF9106700 | Ran disapproved-gate blush Cav#1
2025-03-14 | 13886 | 12639690 | 13 | AXON ENTERPRISE, INC. | 23032 | LF9115000 | Robot Reject Parts
2025-03-14 | 13885 | 12639690 | 36 | AXON ENTERPRISE, INC. | 23032 | LF9115000 | Robot Reject Parts
2025-03-14 | 13884 | 12633871 | 21 | TESLA | 23034 | LF9092000 | Contamination
2025-03-14 | 13883 | 12669887 | 37350 | AXON ENTERPRISE, INC. | 22059 | LF9063800 | Partials
2025-03-14 | 13882 | 12622237 | 0 | ARISTA NETWORKS INC | N/A | LF9040400 | Off Center , Missing or Folded adhesive
2025-03-14 | 13881 | N/A | 0 | AXON ENTERPRISE, INC. | 10562 | LF8945800 | EJECTOR STRESS LOCATION A.R05 2520 PARTS LOCATION A.R07 2592 PARTS
2025-02-28 | 13880 | 12633871 | 17 | Tesla | 23034 | LF9092000 | Parts found packaged with dirt and debris in the bags as well as contamination in the viewing window
2025-02-28 | 13879 | 12650694 | 237 | Axon | N/A | LF9106800 | Parts found with incomplete/ missing paint on inside diameter.
2025-02-26 | 13878 | 12643807 | 130 | AXON ENTERPRISE, INC. | 23032 | LF9115900 | ROBOT REJECTS PARTIALS END OF RUN SCRAP
2025-02-26 | 13877 | 12643807 | 60 | AXON ENTERPRISE, INC. | 23032 | LF9115000 | ROBOT REJECT RESTART PARTS
2025-02-25 | 13876 | 12621344 | 0 | Axon | 23092 | LF9106700 | Hold Per L.S.for failed melt flow of 6.4
2025-02-25 | 13875 | 12653935 | 238 | Prytime Medical | 22050 | LF9062400 | 1.04mm through core undersized at .94mm Parts already sealed in bags watch for partials and pulling
2025-02-25 | 13873 | 12650694 | 0 | Axon | 23092 | LF9106800 | Hold Per L.S.for failed melt flow of 6.27
2025-02-24 | 13872 | 12585906 | 139 | Axon | 22061 | LF9064000 | There are bubbles on the top part of the curved part.
2025-02-24 | 13871 | 12633877 | 184 | Tesla | 23034 | LF9092000 | Parts found with bubbles in the clear window inside the overmold. Cavity 2
2025-02-19 | 13869 | 12633877 | 67 | Tesla | 23034 | LF9092000 | Contamination/ Debris under Triangle window
2025-02-18 | 13868 | 12653881 | 694 | AXON ENTERPRISE, INC. | 10224b | LF8786600 | Failed Break test - 3 of 15 failed @ 20.0 ( min is 21.5) 11am round 12pm 4 of 5 failed break test @ 20.0 (min 21.5)
2025-02-18 | 13867 |  | 0 |  | NA | LF4007851 | 1 dented speaker 1missing grommet 1 lose wire of lot of 50 parts
2025-02-17 | 13866 | 12574962 | 0 | Siemens | 21017 | LF9036400 | WAITING ON CUSTOMER APPROVAL TO REV A
2025-02-14 | 13865 | 12658022 | 320 | Arista | 10409 | LF8907100 | questionable bubbly, void, type defect constituently on/in most parts flash .17 Distortion to the hook and down the feature.
2025-02-14 | 13864 | 12635216 | 13623 | AXON ENTERPRISE, INC. | 22061 | LF9064000 | Bubbles on hoop area. Location: A.045.0
2025-02-14 | 13863 | 12635216 and 12585906 | 3805 | AXON ENTERPRISE, INC. | 22061 | LF9064000 | Bubbles on cav 8
2025-02-13 | 13862 | 1652759 | 250 | PHILIPS ULTRASOUND, INC. | 10077 | LF8903300 | REWORK PACKET LF8903300 ASSY, BEZEL, CONTROL PANEL P/N: 453561470282 PHILIPS RMA00323526 250 pcs rejected from the customer for sink on the A side. Documentation states no sink allowed. Customer is returning for sort. PO Number:4500241005 Inbound Sale Order Number:1652759
2025-02-13 | 13860 | 12605637 | 15 | Schneider Electric | 23083 | LF9105700 | boxes are packed wrong and not enough parts in a box should be 26 and some have 24 and some have 28
2025-02-11 | 13859 | 12605556 | 0 | Schneider Electric | 23079 | LF9105300 | overall length oversized at 10.6275"/10.630" Outer cores undersized at .172"/.174" Center core undersized at 170"/.171" When parts where adjusted and fixed asked to have a new pallet started. They didn't so part of the 2nd pallet may be good.
2025-02-11 | 13858 | 12615748 | 159 | MALLINCKRODT PHARMACEUTICALS IRELAND LIMITED | 10754 | LF8983800 | Distorted / Melted Bosses
2025-02-07 | 13857 | 12600693 | 279 | AXON ENTERPRISE, INC. | 23032 | LF9115000 | ROBOT REJECT RESTART PARTS
2025-02-07 | 13856 | 1260093 | 1059 | AXON ENTERPRISE, INC. | 23032 | LF9115900 | ROBOT REJECTS PARTIALS END OF RUN SCRAP
2025-02-07 | 13855 | 12622237 | 235 | Arista | N/A | LF9040400 | Parts found packed without adhesive, with broken parts in the bag, with the adhesive not applied correctly, and loose parts in the box
2025-02-06 | 13854 | MS16M0006826RS | 0 | Sanmina, Monterrey | N/A | LF4007851 | 4 damaged speakers 1 short cables 1 bad connection and short cable and 1 bad connection total 7 parts
2025-02-05 | 13853 | 12611763 | 0 | Arista | 23001 | LF9074200 | #1 219.79 23.64 4.31 2.4 #2 219.84 24.02 4.3 3.68 Dimensions are high and warp is out of range
2025-01-31 | 13852 | 12585909 | 0 | Arista | 21024 | LF9040300 | FLASH UP TO .27MM Width up to 18.67mm (Cavs7-12) Length up to 11.86mm (Cavs 7,9,10,12) height up to 9.48 (Cavs 1,8) (Non flash dimensions where fixed to in after awhile but flash still out)
2025-01-31 | 13851 | 12620782 | 335 | POPSOCKETS LLC | 19070 | LF7378910-M1 | Some Plant based regrind may have gotten into the regrind mix . Press was unable to run using this mix.
2025-01-31 | 13850 | 12579570 | 0 | FLIR UNMANNED AERIAL SYSTEMS ULC | N/A | LF9003900 | Parts are covered in shavings from inserts.
2025-01-31 | 13849 | 12621369 | 0 | Mallinckrodt | N/A | LF8984500 | Parts rejected for High Inserts, Low inserts, Grease contamination
2025-01-30 | 13846 | 12635216 | 0 | AXON ENTERPRISE, INC. | 22061 | LF9064000 | Length undersized .003" 2.5346/2.5340/2.5332/2.5334/2.5339/2.5329/2.5344/2.5336 Width oversized .005" .4810/.4810/.4830/.4840/.4840/.4840/.4830/.4820
2025-01-29 | 13845 | 12605607 | 1043 | Schneider Electric | 23077 | LF9105100 | Gate Blush Cav 2.6
2025-01-29 | 13844 | 12605607 | 660 | Schneider Electric | 23077 | LF9105100 | Gate Blush Cav 2.6
2025-01-28 | 13843 | 12605624 | 1252 | Schneider Electric | 23086 | LF9106000 | Parts have hole through all of the cavity 1's, as well as broken ejector pin.
2025-01-24 | 13842 | 12579557 | 10 | TESLA | 23034 | LF9092000 | TOOL DAMAGE
2025-01-22 | 13841 | 12629210 | 175 | BASF | 22058 | LF9063700 | Ran Disapproved-Damage to threads and date code on 2023 watch for grease
2025-01-22 | 13840 |  | 0 |  | NA | LF4007851 | 3 Bad parts, 1 Bad Connection, 1 missing grommet, 1 broken wire.
2025-01-20 | 13839 | 12545150 | 5 | SCHNEIDER ELECTRIC | 23087 | LF9106100 | Gate Blush/Ghosting over letters
2025-01-20 | 13838 | 12613050 | 328 | AXON ENTERPRISE, INC. | 23032 | LF9115000 | ROBOT REJECT RESTART PARTS
2025-01-20 | 13837 | 12413050 | 422 | AXON ENTERPRISE, INC. | 23032 | LF9115000 | ROBOT REJECTS PARTIALS END OF RUN SCRAP
2025-01-20 | 13836 | N/A | 0 | Axon | 23032 | LF4008532 | ROBOT REJECTED Non-Molded Insert unmolded insert from w/o 12613050. From B.O.O
2025-01-20 | 13835 | 12612979 | 4 | SCHNEIDER ELECTRIC | 23084 | LF9105800 | Parts stuck together. 3 set out of 4 different boxes. Tabs have damaged form clipping together.
2025-01-17 | 13834 | 12579560 | 1120 | Tesla | 23033 | Lf9091900 | The LENGTH of the part is undersized, and sink is present. IP states NO SINK 1. 248.58 2. 248.6 3. 249.52 4. 248.52 The discoloration is going to be ok per Casey, unless its extreme (swirly, contamination, etc)
2025-01-17 | 13833 | 12629390 | 0 | Arista | 10560 | LF8943800 | Length oversized at 109.77/109.83/109.81/109.86/109.88mm
2025-01-15 | 13832 | 12579560 | 486 | Tesla | 23033 | LF9091900 | Ran Disapproved X2 for Burning and Length and width undersized Length measured- 248.56/248.55/248.57/248.58mm Width measured at 118.7mm
2025-01-13 | 13831 | 12613050 | 0 | Axon | 23032 | LF9115000 | Measuring small @ 3pm Green Cav #4 8.267 #5 8.352 #6 8.345 Orange Cav #2 8.351 #7 8.358 #8 8.357 Measuring small @ 7pm Green Cav #1 8.351 #2 8.293 #5 8.322 Orange #7 8.352 Orange 2921 + Green 4382 Total going on hold 7303
2025-01-13 | 13830 | S1B33479 | 960 | Schneider Electric | 23087 | LF9106100 | Warp between .066"-.067" (Had an incoe with alarm on it wasn't at right temp-Josh J.)
2025-01-13 | 13829 | N/A | 0 | Axon | 23032 | LF9115900 | ROBOT REJECTED Non-Molded Insert unmolded insert from w/o 12600692. From B.O.O
2025-01-13 | 13828 | 12600692 | 443 | AXON ENTERPRISE, INC. | 23032 | LF9115900 | ROBOT REJECTS PARTIALS END OF RUN SCRAP
2025-01-13 | 13827 | 12600692 | 18 | AXON ENTERPRISE, INC. | 23032 | LF9115900 | ROBOT REJECT RESTART PARTS
2025-01-10 | 13826 |  | 0 |  | NA | LF4008535 | Defective glue: 6 tubes. Glue is unable to be used due to being dried out.
2025-01-09 | 13825 | n/a | 0 | Medtronic | n/a | LF4007851 | receipt# 159270 3-bad test 1-dented speaker 3-not marked total-7 receipt# 160578 3-failed test 1-losewire total-4 receipt# 160651 6-failed test 2-missing grommet 3-lose or not connected wires total-11 all total-22 Credit Memo 1002629325
2025-01-09 | 13824 | 12536715 | 0 | Arista | 21024B | LF9040300 | FLASH-MAX IS .12 MM CAVITY 9-.173 MM CAVITY 10-.208 MM CAVITY 11-.183 MM CAVITY 12-.293 MM
2025-01-07 | 13823 | 12604423 | 432 | POPSOCKETS LLC | 19070D | LF8998800 | BROKEN CORE CAVITY O
2025-01-07 | 13822 | 12536715 | 311 | Arista | 21024 | LF9040300 | Width 18.40/ Length 11.73/ height 9.41mm all oversized up to .003" Flash issues on multiple cavity's up to .233 on length side and .246 on the height side.
2025-01-07 | 13821 | 12545150 | 816 | Schneider Electric | 23087 | LF9106100 | Warp up to .084 (on right front corner)
2025-01-06 | 13820 | MS16M0007209KK | 3 | Medtronic | NA | LF4008043 | 14 assembly sets failed the test when assembling 3 damaged while assembling Credit Memo 1002629807
2025-01-06 | 13819 | 12572378 | 4 | AXON ENTERPRISE, INC. | 23032 | LF9091800 | ROBOT REJECT RESTART PARTS
2025-01-06 | 13818 | 12572378 | 744 | AXON ENTERPRISE, INC. | 23032 | LF9091800 | ROBOT REJECTS PARTIALS END OF RUN SCRAP
2025-01-06 | 13817 | N/A | 0 | Axon | 23032 | LF4008493 | ROBOT REJECTED Non-Molded Insert unmolded insert from w/o 12572378. From B.O.O
2025-01-03 | 13816 | 12498989 | 0 | IBM CORPORATION | 9279 | LF8648000 | BENT FIN FROM ROBOT DROPPING THE PART ON THE CONVEYOR BELT
2024-12-31 | 13815 | 12601877 | 2171 | Arista | 10369 | LF8897900 | Cav #1 Flash multiple areas up to 1.76mm (including in center core) Width dim 10.00mm oversized up to 10.73mm due to flash
2024-12-30 | 13814 | 12572378 | 50 | AXON ENTERPRISE, INC. | 23032 | LF7387609 | LF7387609 Santoprene and LF7393509 TPV 3180B were mixed together
2024-12-30 | 13813 | 12566781 | 39 | Trane | 8077 | LF8421001 | Found flash on inside radius of tip seal
2024-12-30 | 13812 | 12585873 | 78 | Mallinckrodt | 10741 | LF8976600 | Drag/Injector Damage to parts Parts are all from 2nd shift.
2024-12-27 | 13811 | 12585850 | 30 | Mallinckrodt | 10775 | LF8981600 | Parts found with embedded contamination and also dirt marks and smudges.
2024-12-26 | 13810 | PO 30010631 | 0 | Trane | 21023 | LF9039900 | CUSTOMER PARTS RETURNED ON RMA 00322636FOR "MISSING TOOTH" AND OVERSIZED ID.
2024-12-24 | 13809 |  | 0 |  | NA | LF4008043 | Damaged speakers and short cable
2024-12-24 | 13808 | 12525861 | 0 | 3M COMPANY | 7564 | LF8340600 | Cavity 1 did not pass the Lead-In-Diameter test by failing the Go part of the gage for this test. Cavity 4 failed the Lead-In Diameter test because it was able to slide down the No Go portion of the gage.
2024-12-23 | 13807 | NA | 0 | TESLA | 23033,23034 | LF9092000 | CUST. COMPLAINT. - DIMENSION 118.96 +/- .25 IS OVERSIZED ON CAVITY 3. THE DIMENSION WAS FOUND TO BE 119.291. PER ATTACHED REPORT AND EMAIL FROM WALTER BERNAL THEY ARE UNABLE TO ASSEMBLE THESE PARTS. PER PICTURE PROVIDED THE PART WAS MOLDED IN SEPTEMBER OR OCTOBER 2024.
2024-12-23 | 13806 | 12580644 | 115 | AXON ENTERPRISE, INC. | 23066 | LF7043710 | The wrong Virgin Mat'l was used in the mix.
2024-12-23 | 13805 | 12545138 | 182 | FLIR UNMANNED AERIAL SYSTEMS ULC | 19037 | LF8994100 | Dye swirls and color to light from start up
2024-12-20 | 13804 | N/A | 0 | Axon | 23032 | LF4008493 | ROBOT REJECTED Non-Molded Insert unmolded insert from w/o 12572377. From B.O.O
2024-12-20 | 13803 | 1252377 | 1079 | AXON ENTERPRISE, INC. | 23032 | LF9091800 | ROBOT REJECTS PARTIALS END OF RUN SCRAP
2024-12-20 | 13802 | 12572377 | 30 | AXON ENTERPRISE, INC. | 23032 | LF9091800 | ROBOT REJECT RESTART PARTS END OF RUN SCRAP
2024-12-19 | 13801 | 12560823 | 3510 | Axon | 10224B | LF8786604 | Parts Failing break test 8am-7pm 19.38/20.14/21.41/20.26/18.52/18.56/18.58/21.18/21.30/21.18/21.30 etc. parts should have been scraped per Procedure but where boxed instead
2024-12-19 | 13800 | 12572410 | 0 | Quantum | 4107 | LF8713600 | Parts no good, The width is out of spec and the paint on parts is contaminated and parts are not smooth like good visuals. Parts also have sink as well.
2024-12-19 | 13799 | 12575018 | 86 | Mallinckrodt | 10745 | LF8977700 | SPLAY DUE TO RESIN HEATER ISSUES
2024-12-18 | 13798 | 12560823 | 0 | Axon | 10224B | LF8786604 | Flash up to .015"
2024-12-18 | 13797 | 12560823 | 0 | Axon | 10224 | LF8786604 | Flash higher than specs showed Laurie
2024-12-18 | 13796 |  | 0 |  | NA | LF4008004 | Parts Diameter is out of spec, also have contamination on surface.
2024-12-16 | 13794 | 12525861 | 60 | 3M COMPANY | 7564 | 8340600 | Threads not filled out all the way compared to good visual.
2024-12-16 | 13793 | 12572377 | 116 | AXON ENTERPRISE, INC. | 23032 | LF9091800 | End of run scrap parts.
2024-12-16 | 13792 | 12560832 | 0 | IBM/ St. Jude | 9283 | LF8648401 | sink-grid lines from back side ghosting through to the front
2024-12-16 | 13791 | 12589352 | 0 | POPSOCKETS LLC | 21049B | LF9049601 | Parts are running Transparent.
2024-12-16 | 13790 | 12519559 | 8 | Quantum | 10256 | LF8842400 | Partials on tabs
2024-12-13 | 13789 | 12588123 | 0 | Schneider Electric | 23089 | LF9106300 | Press #3 SE warp Height of ribs it out up to 1.057
2024-12-13 | 13788 | 12572377 | 19 | AXON ENTERPRISE, INC. | 23032 | LF9091800 | Parts found packed with partials and different parts (LF9115900- Piston, Stairstep) mixed in the bags.
2024-12-12 | 13787 | N/A | 96 | Axon | 23032 | LF4008493 | Non-Molded Insert Scrap unmolded insert scrap from w/o 12572376.
2024-12-12 | 13786 | 12572375 | 237 | Axon | 23032 | LF9091800 | End of Run SCRAP
2024-12-09 | 13785 | 12560823 | 0 | AXON ENTERPRISE, INC. | 10224B | LF8786604 | Flash in hole, can not push pin gauge
2024-12-09 | 13784 | ME29E0247897CVMRW | 0 | Siemens | 10725 | LF8974900 | REWORK PACKET REQ'D RMA00321990 ITEM LF8974900 1423PCS CUSTOMER COMPLAINT FLASH ABOVE SURFACE OF ALUMINUM PLATE. 3RD TIME SENDING BACK FOR REFURBISH. PO# ME29E0247897CVMRW UPDATE TO QTY FROM 1423 TO 1443 CCOX 12/10/24
2024-12-09 | 13783 | N/A | 0 | Axon | 23032 | LF6008534 | Non-Molded Insert Scrap Location B.O.O
2024-12-09 | 13782 | ENG12575065 | 153 | Axon | 23032 | LF9115900 | End of Run SCRAP
2024-12-09 | 13781 | 1251959 | 28 | MEDTRONIC, INC. | 10659 | LF8962700 | Excess gate blush
2024-12-06 | 13780 | 12545156 | 0 | Tesla | 23035 | LF9092100 | Parts found with warp and high gates.
2024-12-06 | 13779 | 12588123 | 0 | Schneider Electric | 23089 | LF9106300-LX | Rib height in middle of part failing, too high. Suspected warping issue.
2024-12-05 | 13778 | 12560822 | 43 | Quantum | 4021 | LF8642000 | Contamination and splay
2024-12-05 | 13777 | 12543917 | 64 | Arista | 23001 | LF9074200 | Parts found with splay and grease on the ejector pins.
2024-12-05 | 13776 | 12572375 | 6 | AXON ENTERPRISE, INC. | 23032 | LF9091800 | Parts found with partials on the overmold.
2024-12-05 | 13775 | 12545156 | 0 | Tesla | 23035 | LF9092100 | Parts violate 0.1 profile requirement for guide walls.
2024-12-03 | 13774 | 12592298 | 1311 | Arista | 10525 | LF9022200 | Dye Swirls/Burning greater than good visual
2024-12-03 | 13773 | 12560998 | 240 | Popsocket | 19070D | LF8998800 | Broken core Cav M and Blisters
2024-12-03 | 13772 | 12560828 | 0 | Axon | 22060 | LF9063900 | Grease
2024-12-03 | 13771 | ENG12575065 | 3 | Axon | 24032 | LF9115900 | White/Silver dust on parts that wipes off. (Looks like splay)
2024-12-02 | 13770 | 12572375 | 76 | Axon (Taser) | 23032 | LF9091800 | End of Run Scrap Parts
2024-12-02 | 13769 | 12545156 | 0 | Tesla | 23035 | LF9092100 | warped part and gates to be trimmed down to a maximum of +.25mm they are measuring to +.90 mm
2024-11-27 | 13768 | 12545156 | 3 | Tesla | 23035 | LF6062100 | High Gates @ 1.5mm
2024-11-27 | 13767 | 12545156 | 10 | Tesla | 23035 | LF9092100 | Parts found with high gates that were not trimmed down to within spec
2024-11-25 | 13766 | 12560998 | 0 | Popsockets | 19070 | LF8998800 | Sink in cavity H when the parts were turned in for a restart and the parts were disapproved. Parts continued to be run anyway; at 1:30 cavity H no longer had sink and the parts were approved.
2024-11-25 | 13765 | 12572375 | 2921 | Axon | 23032 | LF9091800 | End of Run SCRAP
2024-11-25 | 13764 | N/A | 0 | Axon | 23032 | LF4008493 | Non-Molded Insert Scrap LOCATION B.O.O
2024-11-25 | 13763 | 12545156 | 15 | Tesla | 23035 | LF9092100 | Parts found with dye swirls and warp.
2024-11-25 | 13762 |  | 0 |  | NA | LF4008004 | Parts have a small nick/depression around the edge.
2024-11-22 | 13761 | 12582408 | 60 | Quantum | 4315 | LF8655600 | Disapproved-Length oversized at 9.15mm and Width oversized at 4.15mm
2024-11-22 | 13760 | 12543909 | 0 | Tesla | 23034 | LF9092000 | Multiple parts found with grease on the clear substrate.
2024-11-22 | 13759 | 12518142 | 15 | Arista | 23000 | LF9074100 | Parts have grease, flash, splay, and the width of the part is out as well.
2024-11-21 | 13758 | 12559611 | 0 | POPSOCKETS LLC | 19070D | LF8998801 | Sink on sides of Accordian
2024-11-20 | 13757 | 12505746 | 0 | Schneider Electric | 23083 | LF9105700 | Warp out up to .086"
2024-11-20 | 13756 | 12560956 | 1082 | Popsocket | 19070D | LF9082100 | Ran Disapproved-Contamination/Haze/Sink/Pulling
2024-11-19 | 13755 | 12543909 | 0 | Tesla | 23034 | LF9092000 | Ejector pin grease near windows on all four cavities.
2024-11-19 | 13754 | 12543912 | 481 | Tesla | 23033 | LF9091900 | Length of part is coming in undersized, smaller than 248.60 per fair. Windows have significant sink.
2024-11-19 | 13753 | 12543912 | 400 | Tesla | 23033 | LF9091900 | Length dimension undersized at 248.83 (Water Lines found to be set up wrong)
2024-11-19 | 13752 | 12545156 | 67 | Tesla | 23035 | LF9092100 | Dye Swirls
2024-11-19 | 13751 | 12559706 | 0 | Axon | 23066 | LF9098900 | Parts found with contamination
2024-11-19 | 13750 | 12572375 | 28 | AXON ENTERPRISE, INC. | 23032 | LF9091800 | PARTIALS ON CAV 7 AND CAV 2 ON THE ORANGE TOOL
2024-11-18 | 13749 | 12519455 | 0 | Mallinckrodt | 10737 | LF8976200 | Discoloration on tabs from gas trapping.
2024-11-18 | 13748 | 12519455 | 0 | Mallinckrodt | 10737 | LF8976200 | Burning/Splay on tabs
2024-11-18 | 13747 | 12545156 | 232 | Tesla | 23035 | LF9092100 | Dye Swirls
2024-11-17 | 13746 | 12572375 | 6 | AXON ENTERPRISE, INC. | 23032 | LF9091800 | Shorting on both cavities 6 & 7 on both tools. The shorting on cavity 7 is hard to see may need magnification.
2024-11-15 | 13745 | 12551939 | 2 | Mallinckrodt | 10754 | LF9113300 | Rework Packet C13745 - RMA - 3 pieces Customer Returns Missing Inserts - 2 pieces Smeared Pad Print - 1 piece CCN/RMA00322284
2024-11-15 | 13744 | 12572369 | 0 | Popsocket | 21049A | LF9049601 | Transparent parts
2024-11-14 | 13743 | 12560856 | 0 | Arista | 10380 | LF8898900 | gates are high up to .925mm The limit is .558 max
2024-11-14 | 13742 | ENG12569186 | 0 | Axon | 23032 | LF6008534 | Non-Molded Insert Scrap
2024-11-14 | 13741 | ENG12569186 | 0 | Axon | 23032 | LF9115900 | Contamination
2024-11-14 | 13740 | ENG12569186 | 554 | Axon | 23032 | LF9115900 | End of Run SCRAP
2024-11-14 | 13739 | 12560856 | 0 | Arista | 10380 | LF8898900 | Gates up to 1.256 on multiple cavities.
2024-11-13 | 13738 | 12543909 | 0 | Tesla | 23034 | LF9092000 | Contamination from conveyor belt.
2024-11-13 | 13737 | 12531852 | 774 | Prytime | 22047 | LF9062100 | Ejector pin halos and overmold color grey and semi transparent instead of white
2024-11-13 | 13736 | 12543909 | 0 | Tesla | 23034 | LF9092000 | Grease/ Flow Line on Cavity 2
2024-11-12 | 13735 | 12543911 | 4 | Tesla | 23033 | LF9091900 | Ejector pin grease near windows
2024-11-11 | 13734 | 12550345 | 63 | Arista | 10367 | LF8897400 | Found pulled piece in my first sample, from cavity one
2024-11-11 | 13733 | ENG12569186 | 0 | Axon | 23032 | LF9115900 | The inserts are dirty from the supplier and the debris is sticking to the overmold.
2024-11-08 | 13732 | 12543917 | 13 | Arista | 23001 | LF9074200 | Flash measuring at .477mm allowed .12mm and Ejector pin grease.
2024-11-07 | 13731 | 12543917 | 1772 | Arista | 23001 | LF9074200 | Ejector pin grease, flash, splay, and burning. Sent message in QA prod. Informed Josh Jonet, Laurie Symbal, and Chad Marik.
2024-11-06 | 13730 | 12559625 | 299 | POPSOCKETS LLC | 19069 | LF8998700 | Splay CAV M
2024-11-06 | 13729 | MS16M0005692KJ | 0 | Kenosha | N/A | LF4008219 | Serial number does not match the firmware version installed.
2024-11-05 | 13728 | 12543917 | 75 | Arista | 23001 | LF9074200 | There is grease on the gate areas , and some burning
2024-11-05 | 13727 | 12545152 | 0 | Tesla | 23035 | LF9092100 | Parts found with grease, high gates, dye swirl, contamination, burns, and warp.
2024-11-04 | 13726 | 12478304 | 158 | Trane | 8077 | lF8421001 | Parts on hold for issues with long gates on tip of the parts and Air fixture Failures and Flash up to .018" on tip
2024-11-01 | 13725 | 12545152 | 114 | Tesla | 23035 | LF9092100 | Parts found with more warp than is passable.
2024-11-01 | 13724 | 12550430 | 607 | Axon | 23032 | LF9091800 | Scrap from end of run
2024-10-31 | 13723 | 12545152 | 7 | TESLA | 23035 | LF9092100 | WARP LARGER THAN VISUAL SAMPLE
2024-10-31 | 13722 | 12559702 | 0 | Axon | 23066 | LF9098900 | Customer complaint for oversized ID.
2024-10-30 | 13721 | 12560953 | 4000 | POPSOCKETS LLC | 22111 | LF9081500 | COLOR TO DARK
2024-10-30 | 13720 | 12559770 | 1829 | Axon | 10224B | LF8786604 | Sink/flowline on inside of part
2024-10-30 | 13719 | 12559770 | 6400 | Axon | 10224 (B-C) | LF8786604 | Flow lines on the inside of the parts
2024-10-29 | 13718 | 12551854 | 419 | Arista | 10374 | LF8896900 | Undersized length, sink, and splay. Measuring at 36.3 Told Todd, Chad, Tom, and Laurie at 1:15, 2pm, and 3pm.
2024-10-25 | 13717 | 12559625 | 9000 | POPSOCKETS LLC | 19069B | LF8998700 | Excessive shine.
2024-10-25 | 13716 | 12547268 | 94 | POPSOCKETS LLC | 19070D | LF9082100 | Pulling random all cavities
2024-10-24 | 13715 | 12481616 | 111 | IBM CORPORATION | 9274 | LF8647301 | Parts found with burns from molding along with contamination and misprints with the pad printing.
2024-10-24 | 13714 | 12552966 | 0 | AXON | 23066 | LF9098900 | Customer complaint for oversized ID. Dock location
2024-10-24 | 13713 | 12552966 | 0 | AXON | 23066 | LF9098900 | Customer complaint for oversized ID.
2024-10-23 | 13712 | 12531848 | 383 | Arista | 10367B | LF8897400 | Pulling on cavity 4
2024-10-22 | 13711 | 12527230 | 0 | RESCO ELECTRONICS LLC | 10670 | LF8966500 | Parts are measuring in at 3.7075 Parts should be at 3.714 +/- .005
2024-10-22 | 13710 | 12552888 | 0 | AXON ENTERPRISE, INC. | 23066 | LF9098900 | Loose metal contamination and regular contamination
2024-10-18 | 13708 | 12434539 | 40 | Tesla | 23035 | LF9092100 | Parts found with contamination and warp that is unacceptable per IP.
2024-10-18 | 13707 | 12552888 | 45616 | Axon | 23066 | LF9098900 | Parts failed the keyence and No/Go Gage for inner dia. Cavs 12/13/14 1.5613-1.5688 and the parts have damage.
2024-10-18 | 13706 | 12486409 | 0 | Schneider Electric | 23086 | LF9106000 | Flash over spec on cavity 2.2
2024-10-18 | 13705 | 12486409 | 0 | Schneider Electric | 23086 | LF9106000 | Cavity 2 parts have flash.
2024-10-18 | 13704 | 12471500 | 1309 | TASER International/AXON | 23032 | LF9091800 | Scrap from production run 12471500
2024-10-17 | 13703 | 12481612 | 0 | IBM/St. Jude | 9280 | LF8648100 | Length oversized at 160.15mm (Disapproved for length)
2024-10-17 | 13702 | 12498900 | 760 | Amazon | 23039 | LF9095000 | Parts have Scuff marks on the inside and partial lines.
2024-10-16 | 13701 | 12552888 | 28020 | Axon | 23066 | LF9098900 | Oversized Multiple Cavities oversized up to 1.7048
2024-10-16 | 13700 | 12514537 | 0 | Quantum | 4063 | LF8642201 | Slot width oversized from 48.54-48.56mm
2024-10-15 | 13699 | 12434539 | 0 | Tesla | 23035 | LF9092100 | Multiple parts found with warp
2024-10-14 | 13698 | N/A | 0 | Sanmina | N/A | LF4007851 | Some speaker wires not soldered correctly, and damage to actual speakers. Showed Kellie, she said to place them on hold.
2024-10-11 | 13697 | 12547268 | 1389 | POPSOCKETS LLC | 19070D | LF9082100 | Parts are underweight should be 30.85 to 34.72 and they are at 29.943. Pin broke in press cavities M and N hole is filled in.
2024-10-11 | 13696 | 3-00101-05 | 8 | Quantum | 10256 | LF8842400 | Build up
2024-10-11 | 13695 | 12547268 | 291 | POPSOCKETS LLC | 19070 | LF9082100 | Ran disapproved-Visual Defects Cavities N and M.
2024-10-10 | 13694 | 12481600 | 0 | QUANTUM | 10256 | LF8842400 | Build-up-ghosting
2024-10-10 | 13693 | 12471500 | 235 | Axon | 23032 | LF9091800 | Metal Burr cav # Green (Parts from 4pm 10/9/2024)
2024-10-09 | 13692 | 12471500 | 317 | Axon | 23032 | LF9091800 | Metal Burr cav # Green
2024-10-09 | 13691 | 12519477PQ3 | 900 | Amazon | 23039 | LF9095000 | Pad Printing is measuring too high
2024-10-09 | 13690 | 12434539 | 41 | Tesla | 23035 | LF9092100 | Parts found with high gates and warp.
2024-10-09 | 13689 | R13646 | 0 | Axon | 23032 | LF9091800 | Hold parts for new measurements per Laurie Symbal
2024-10-09 | 13688 | R13612 | 0 | AXON ENTERPRISE, INC. | 23032 | LF909180 | Hold parts for measurements per Laurie Symbal. Parts returned from the de-flashing operation, flash must be measured for AQL data.
2024-10-09 | 13687 | 12516656 | 0 | Amazon | 23040 | LF9095100 | Gates over flange height 3 of 4 (Cav 1,2,3)
2024-10-08 | 13686 | 12516656 | 0 | Amazon | 23040 | LF9095100 | Gates over Flange Height 2 of 4 cavities (Cavs 2 and 3)
2024-10-08 | 13685 | 12520655 | 0 | Tesla | 23034 | LF9092000 | Grease cav #4
2024-10-08 | 13684 | 12516656 | 0 | Amazon | 23040 | LF9095100 | Gates over Flange Height 2 of 4 cavities (Cavs 2 and 3)
2024-10-08 | 13683 | 12516641 | 6661 | Amazon | 23038 | LF9094800 | Parts from the weekend. Dye Swirl/Burning
2024-10-04 | 13682 | 12471500 | 1156 | Axon | 23032 | LF9091800 | Scrap (HOLD per Tom A.)
2024-10-04 | 13681 | 12474293 | 48 | FLIR UNMANNED AERIAL SYSTEMS ULC | 19 | LF9002800 | Sink.
2024-10-03 | 13680 | 12486268 | 0 | TRANE | 7990 | LF8407201 | High gates
2024-10-03 | 13679 | 12519475PQ2 | 0 | Amazon | 23039 | LF9095000 | Three lines on part are measuring too low.
2024-10-03 | 13678 | 12486268 | 267 | Trane | 7990 | LF8407201 | Flash measuring.025in, High Gates and Partials.
2024-10-03 | 13677 | 12471500 | 0 | Axon | 23032 | LF9091800 | (HOLD per procedure from Tom A.)
2024-10-03 | 13676 | 12434539 | 36 | Tesla | 23035 | LF9092100 | Parts found with warp and contamination
2024-10-02 | 13675 | 12434539 | 0 | Tesla | 23035 | LF9092100 | Parts found with contamination and dye swirls, and Warp
2024-10-01 | 13674 |  | 0 |  | NA | LF4007851 | One wire not soldered and one wire too short.
2024-10-01 | 13673 | 12498954 | 0 | Schneider Electric | 23080 | LF9105400 | Warp Oversized Both Cav 2.1 @.101 2.2 @.098 Height undersized on cav 2.1 down to 2.572
2024-09-30 | 13672 |  | 0 |  | NA | 4008335 | Parts are made of incorrect material. We received a customer complaint for the paper not releasing when the customer went to assemble these parts. Marian agreed a clear plastic film would be implemented as a corrective action so the paper backing would no longer be an issue. On this NCMR Marian shipped us the old material.4008127A
2024-09-27 | 13671 | 12500129 | 584 | Schneider Electric | 23089 | LF9106300 | partials on ribs Cav 2.2
2024-09-27 | 13670 | 12500129 | 1373 | Schneider Electric | 23089 | LF9106300 | Debris in molds causing partials on parts.
2024-09-27 | 13669 | 12392401 | 12 | Smith Medical | N/A | 8473100 | Damage from insert instillation, Inserts installed to low
2024-09-25 | 13668 | 12513131 | 304 | Schneider Electric | 23080 | LF9105400 | Height undersized both cavities
2024-09-25 | 13667 | 12466281 | 0 | Arista | 21024B | LF9040300 | BUILD UP MORE THAN GOOD VISUAL
2024-09-24 | 13666 | 12392401 | 0 | Smith Medical | 8425 | 8473100 | "LOC" LETTERING ON THE SIDE IS DISTORTED.
2024-09-24 | 13665 | 12516642 | 6151 | Amazon | 23038 | LF9094800 | Parts have dye swirls.
2024-09-20 | 13664 | 12501110 | 0 | Popsocket | 21049A | LF9049601 | Splay and Cav M and N width over wings undersized at 12.74mm
2024-09-20 | 13663 | 12486268 | 6 | Trane | 7990 | LF8407201 | Hold Parts to rework (Sand and air gage) in secondary
2024-09-19 | 13662 | 12486268 | 0 | Trane | 7990 | LF8407201 | Hold Parts to rework (Sand and air gage) in secondary
2024-09-19 | 13661 | 12491955 | 181 | Amazon | 22077 | LF9111800 | Discoloration/ White marks around gate Parts ran disapproved
2024-09-19 | 13660 | 12486268 | 3 | Trane | 7990 | LF8407201 | Hold Parts to rework (Sand and air gage) in secondary
2024-09-19 | 13659 | 12498954 | 0 | Schneider Electric | 23080 | LF9105400 | Boxes packed too few parts in each box.
2024-09-19 | 13658 | 12486268 | 40 | Trane | 7990 | LF8407201 | Hold Parts to rework (Sand and air gage) in secondary
2024-09-19 | 13657 | 12486268 | 0 | Trane | 7990 | LF8407201 | Hold Parts to rework (Sand and air gage) in secondary
2024-09-18 | 13656 | 12476770 | 0 | Flir | 19037 | LF8994100 | Shadowing and flash
2024-09-18 | 13655 | 12486268 | 0 | Trane | 7990 | LF8407201 | Hold Parts to rework (Sand and air gage) in secondary
2024-09-18 | 13654 | 12498954 | 634 | Schneider Electric | 23080 | LF9105400 | Height Dim 2.600" on Ribs undersized on cav #2.2 (both center ribs)
2024-09-18 | 13653 | n/a | 0 | AXON ENTERPRISE, INC. | 23023 | LF9091800 | Parts returned from customer, ref CCN00320768
2024-09-17 | 13652 | 12498954 | 286 | Schneider Electric | 23080 | LF9105400 | Height on cavity 1 is 2.573 and on cavity 2 is 2.5675 and 2.5715.
2024-09-17 | 13651 | 12480628 | 41 | Amazon | 23036 | LF7395604 | Two Mat'ls were mixed
2024-09-16 | 13650 | 12516651PQ3 | 66 | Amazon | 23040 | LF9095100 | Contamination
2024-09-16 | 13649 | 12491656 | 0 | Tesla | 23034 | LF9092000 | Grease
2024-09-12 | 13648 | 12498954 | 0 | SCHNEIDER ELECTRIC | 23080 | LF9105400 | Cavity 1 failed flatness check. Part at .099. There was no second shift QA so not sure when measurement went out Part was in when checked at 1am. Part at .098 when checked at 2:30am
2024-09-12 | 13647 | N/A | 0 | Sanmina | N/A | LF4007851 | 1 broken wire 1 pinched wire 6 failed test
2024-09-12 | 13646 | 12471499 | 1149 | AXON ENTERPRISE, INC. | 23023 | LF9091800 | Parts have flash causing 8.39 dimension OOS.
2024-09-12 | 13645 | 12498954 | 165 | SCHNEIDER ELECTRIC | 23080 | LF9105400 | Cavity 1 failed 3am flatness check. Part at .132
2024-09-11 | 13644 | 12516644PQ3 | 692 | Amazon | 23039 | LF9094900 | contamination (Ran disapproved)
2024-09-11 | 13643 | 12494237 | 0 | SCHNEIDER ELECTRIC | 23089 | LF9106300-LX | First rib on cavity 2 measures at 1.038.
2024-09-10 | 13642 | 12494237 | 0 | Schneider Electric | 23089 | LF9106300 | Rib is 1.0330 on cavity 1 and 1.0385 on cavity 2 Max is 1.0290
2024-09-10 | 13641 | 12386204 | 2 | Smith Medical | 8425 | 8776100 | Contamination
2024-09-10 | 13640 | 12501340 | 111 | POPSOCKETS LLC | 21049 | LF7386608 | Burning and degraded Mat'l from the dryer malfunctioning and over heated which burnt the Mat'l
2024-09-05 | 13639 | 12480665PQ1 | 0 | Amazon | 23038 | LF9094800 | Length is short on all 4 cavities. 17.309 to 17.295 Min.17.309 Max. is 17.409
2024-09-04 | 13638 | 12491955 | 130 | Amazon | 22077 | LF9111800 | White Gate Blush
2024-09-04 | 13637 | 12498894 | 592 | ARISTA NETWORKS INC | 10372 | LF8911900 | Flash inside shortest leg at .434MM. Being caused by tool damage after a part got smashed
2024-09-03 | 13636 | 12480660PQ1 | 0 | Amazon | 23040 | LF9095100 | High gates not flush
2024-09-03 | 13635 | S1612345516KK | 0 | IBM CORPORATION | 9279 | LF8648000-OS | Missing Plating on a surface that should be covered. Watch for bent pegs.
2024-09-03 | 13634 | 12501039 | 0 | POPSOCKETS LLC | 21049A | LF9064100 | SPLAY ON PARTS The material was wet. PARTS LOCATED IN W.005.0
2024-09-02 | 13633 | 12501340 | 43505 | POPSOCKETS LLC | 21049A | LF9082000 | Rejected. Flash on cavities B and M at .613MM and .668MM. Parts also have a burnt look to them when compared to good visual.
2024-09-01 | 13632 | 12461926 | 2673 | SCHEIDER ELECTRIC | 23082 | LF9105600 | Excessive warp on both cavities. Can physically see warp. Cavity 1 at .181 and cavity 2 at .180.
2024-08-30 | 13631 | 12501039 | 0 | POPSOCKETS LLC | 21049A | LF9064100 | Splay
2024-08-30 | 13630 | 12498888 | 72 | Arista | 10409 | LF8907100 | Debris in Bags/ Bubbles/ Grease/Short parts in bag
2024-08-30 | 13629 | 12491656 | 0 | Tesla | 23034 | LF9092000 | Each box checked is 6 parts short.
2024-08-30 | 13628 |  | 0 |  | NA | lf4008003 | Parts width are out of spec. Max width is 28mm parts measuring 28.03-28.06, contamination on parts
2024-08-29 | 13627 | 12494211 | 0 | Schneider Electric | 23087 | LF9106100 | Warp at .063 Max is .056
2024-08-29 | 13626 | 12386204 | 0 | Smith Medical | 8425 | 8776100 | Grease/ Contamination in the usual spot
2024-08-29 | 13625 | 12492590 | 2400 | Axon | 22060 | LF9063900 | Width undersized Ran while Chiller Was Down
2024-08-29 | 13624 | 12349730 | 131 | Mallinckrodt | 10747 | LF8983300 | Rework Packet C13624 - RMA - 131 Pieces Customer Returns Failed for thread inserts with inspection method of a thread gage CCN/RMA00320766
2024-08-29 | 13623 | 12501202 | 103 | POPSOCKETS LLC | 22111 | LF9081600 | One cavity being cracked during removal from mold
2024-08-28 | 13622 | 12461926 | 0 | SCHEIDER ELECTRIC | 23082 | LF9105600 | Cavity 2.2 failing flatness test. Part at .068
2024-08-27 | 13621 | 12498890 | 720 | Arista | 10520 | LF8932100 | partials/ Flash/ smashed parts
2024-08-27 | 13620 | 12491656 | 0 | Tesla | 23034 | LF9062000 | Boxes are being packed with not enough parts. Finding boxes packed 6-8 parts short.
2024-08-26 | 13619 | 12501058 | 20000 | Popsockets | 19069B | LF9064300 | Shine
2024-08-24 | 13618 | 12494218 | 0 | Schneider | 23088 | LF9106200 | Rib on cavity 1 is over max which is 1.0300 it measured at 1.0345
2024-08-23 | 13617 | 12494218 | 0 | Schneider | 23088 | LF9106200 | Ribs height at 1.0305
2024-08-22 | 13616 | 12438923 | 0 | SCHNEIDER ELECTRIC | 23083 | LF9105700 | Warp at .082.
2024-08-22 | 13615 | 12467646 | 1368 | Schneider | 23085 | LF9105900 | Rib height is at 1.0520 on cavity 1 and 1.0540 on cavity 2.
2024-08-22 | 13614 | 12461936 | 0 | Schneider Electric | 23091 | LF9106500 | Boxes are short parts should have 52 parts in a box have only 46
2024-08-21 | 13613 | 12434538 | 0 | Tesla | 23033 | LF9092100 | Grease
2024-08-21 | 13612 | n/a | 1386 | AXON ENTERPRISE, INC. | 23023 | LF9091800 | Customer complaint - dim 8.39 oversize and flash on interior diameter
2024-08-20 | 13611 | 12497090 | 5000 | POPSOCKETS LLC | 19069B | LF8998700 | Shine
2024-08-20 | 13610 | 12471464 | 0 | Popsocket | 19070A | LF8998800 | Flash on body up to .628mm Parts ran Disapproved for flash
2024-08-20 | 13609 | 12466259 | 53 | Tarana Wireless | 23075 | LF9104800 | Excessive splay. Locations: B1.007.A B1.006.A B1.004.A C.100.CNC
2024-08-20 | 13608 | 12458859 | 112 | FLIR UNMANNED AERIAL SYSTEMS ULC | 19083 | LF7373009 | Mat'l is Contaminated
2024-08-20 | 13607 | 12467614 | 5 | Tarana | N/A | LF9113000 | Parts have excessive splay.
2024-08-20 | 13606 | 12491710 | 706 | Mallinckrodt | 10770 | LF8981100 | Reject restart for partial along bottom edge of part worse than good visual
2024-08-19 | 13605 | 12494218 | 0 | Schneider | 23088 | LF9106200 | Rib on cavity 1 is over max which is 1.0300 it measured at 1.0345
2024-08-19 | 13604 | 12478176 | 67 | tesla | 23033 | LF9091900 | in window area splay, flow lines
2024-08-19 | 13603 | 12472754 | 750 | POPSOCKETS LLC | 19070A | LF8998801 | Broken Core Pin Cavity D Location C.100.CNC
2024-08-19 | 13602 | 12472754 | 592 | POPSOCKETS LLC | 19070A | LF8998801 | Broken Ejector/Core on one of the four holes on Cav D
2024-08-19 | 13601 | 12461922 | 0 | Schneider Electric | 23081 | LF9105500 | Incorrect quantity in boxes. They should have 80 parts in the boxes and they have 72 or less in multiple boxes.
2024-08-19 | 13600 | 12438923 | 0 | Schneider Electric | 23083 | LF9105700 | Warp at .080 for first dimensional round. Set up fixed but warp was at .092 for second dimensional round
2024-08-16 | 13597 | 12476494 | 2400 | Schneider Electric | 23088 | LF9106200 | RIB HIEGHT OVERSIZED UP TO 1.0635
2024-08-16 | 13596 | 12475536 | 144 | SCHNEIDER ELECTRIC | 23085 | LF9105900 | RIB HEIGHT OVERSIZED UP TO 1.056 RAN DISAPPROVED
2024-08-16 | 13595 | 12431595 | 0 | Mallinckrodt | N/A | LF8990100 | Incomplete Pad Print
2024-08-16 | 13593 | 12434534 | 0 | Mallinckrodt | 10760 | LF8984500 | High and Crooked inserts.
2024-08-15 | 13587 | 12431570 | 56 | Mallinckrodt | 10763 | LF8980400 | Parts have grease and contamination.
2024-08-15 | 13586 | 12471499 | 0 | AXON ENTERPRISE, INC. | 23023 | LF9091800 | SCRAP PARTS-Hold for 100% inspection Scrap from 8/15 3rd shift
2024-08-14 | 13584 | 12471499 | 1 | AXON ENTERPRISE, INC. | 23023 | LF9091800 | SCRAP PARTS-HOLD FOR 100% INSPECTION Scrap from 8/14 2nd shift
2024-08-14 | 13583 | 12438923 | 21 | Schneider Electric | 23083 | LF9105700 | Warp out up to .088" and grease.
2024-08-14 | 13582 | 12425644 | 617 | Aeryon Lab | 19037 | LF8994100 | Sink on side of 2 of the 4 inserted posts
2024-08-14 | 13581 | 12431570 | 9 | Mallinckrodt | 10763 | LF8980400 | contamination black spots in multiple locations
2024-08-14 | 13580 | 12471499 | 1 | AXON ENTERPRISE, INC. | 23023 | LF9091800 | SCRAP PARTS-HOLD FOR 100% INSPECTION Scrap from 8/14 1st shift
2024-08-14 | 13579 | 12471499 | 0 | AXON ENTERPRISE, INC. | 23023 | LF9091800 | SCRAP PARTS-HOLD FOR 100% INSPECTION Scrap from 8/14 3rd shift
2024-08-14 | 13578 | 12471499 | 0 | AXON ENTERPRISE, INC. | 23023 | LF9091800 | Hold for 100% inspection
2024-08-14 | 13577 | 12386164 | 0 | TRANE | 21023 | LF9039900 | No go/no-go gage for this mold
2024-08-13 | 13576 | 12471499 | 5 | AXON ENTERPRISE, INC. | 23023 | LF9091800 | SCRAP PARTS-HOLD FOR 100% INSPECTION Scrap from 8/13 2nd
2024-08-13 | 13575 | 12386164 | 0 | TRANE | 21023 | LF9039900 | go/no go gage is not available
2024-08-13 | 13574 | 12386164 | 0 | TRANE | 21023 | LF9039900 | couldn't check, go/no go gage is in the tool room
2024-08-13 | 13573 | 12471499 | 18 | AXON ENTERPRISE, INC. | 23023 | LF9091800 | SCRAP PARTS-HOLD FOR 100% INSPECTION Scrap from 8/13 3rd into 1st shift
2024-08-13 | 13572 | 12471499 | 0 | AXON ENTERPRISE, INC. | 23023 | LF9091800 | HOLD FOR 100% INSPECTION
2024-08-13 | 13571 | 12471499 | 0 | AXON ENTERPRISE, INC. | 23023 | LF9091800 | HOLD FOR 100% INSPECTION
2024-08-13 | 13569 | 12431570 | 97 | Mallinckrodt | 10763 | LF8980400 | Parts left in scrap bin that weren't wiped to remove grease/contamination to see if parts where good or still have contamination.
2024-08-12 | 13568 | 12471499 | 32 | AXON ENTERPRISE, INC. | 23023 | LF9091800 | HOLD FOR 100% INSPECTION
2024-08-12 | 13567 | 12431570 | 20 | Mallinckrodt | 10763 | LF8980400 | contamination black spots in multiple locations
2024-08-12 | 13566 | 12471499 | 16 | AXON ENTERPRISE, INC. | 23023 | LF9091800 | HOLD FOR 100% INSPECTION
2024-08-12 | 13565 | 12471499 | 9 | AXON ENTERPRISE, INC. | 23023 | LF9091800 | HOLD FOR 100% INSPECTION
2024-08-12 | 13564 | 12471499 | 0 | AXON ENTERPRISE, INC. | 23023 | LF9091800 | HOLD FOR 100% INSPECTION
2024-08-12 | 13563 | 12441101 | 85 | ADVANCED STERILIZATION PRODUCTS | N/A | LF8988400 | Putty used on parts and is not allowed.
2024-08-11 | 13562 | 12487354 | 0 | Schneider | 23088 | LF9106200 | Rib height is @ 1.0350 on cavity 1
2024-08-09 | 13561 | 12398577 | 34 | Axon | 22060 | LF9063900 | Grease, burning and partialing on random parts
2024-08-09 | 13560 | 12471499 | 0 | AXON ENTERPRISE, INC. | 23023 | LF9091800 | HOLD FOR 100% INSPECTION
2024-08-09 | 13559 | 12475626 | 952 | Schneider Electric | 23090 | LF9106400 | Gate Bulge and Sink-Ran disapproved
2024-08-09 | 13558 | 12487358 | 1920 | Schneider Electric | 23090 | LF9106400 | Gate Bugle and Sink
2024-08-09 | 13557 | 12374392 | 16 | Boundless Robotics | 23010 | LF9085100 | Dirt, Grease, Scuffs on Visual surface. Parts need to be cleaned.
2024-08-08 | 13556 | 12487354 | 0 | SCHNEIDER ELECTRIC | 23088 | LF9106200 | RAN DISAPPROVED-RIB DIMENSION/HEIGHT OVERSIZED
2024-08-08 | 13555 | 12398577 | 48 | AXON ENTERPRISE, INC. | 22060 | LF9063900 | Grease on cavity 7
2024-08-08 | 13554 | 12468657 | 448 | FLIR UNMANNED AERIAL SYSTEMS ULC | N/A | LF9003800 | Cracks at the insert, reference CCN00320224
2024-08-08 | 13553 | 12440035 | 0 | AXON ENTERPRISE, INC. | 22060 | LF9063900 | Grease on cavity 7
2024-08-07 | 13552 | 12471499 | 17 | Axon | 23032 | LF9091800 | Hold for 100% inspection
2024-08-07 | 13551 | 12440035 | 219 | Axon (Taser) | 22060 | LF9063900 | grease Cav #7
2024-08-07 | 13550 | 12440035 | 0 | Axon (Taser) | 22060 | LF9063900 | grease Cav #7
2024-08-07 | 13549 | 12411434 | 513 | Axon | 23032 | LF9091800 | SCRAP parts - Hold for 100% inspection Per Tom A.
2024-08-07 | 13548 | 12440035 | 328 | AXON ENTERPRISE, INC. | 22060 | LF9063900 | Grease on cavity 7
2024-08-05 | 13547 | 12440035 | 300 | AXON ENTERPRISE, INC. | 22060 | lf9063900 | Grease on ejector cav 7 and partial with nit line on 8.
2024-08-05 | 13545 | 12472665 | 3244 | POPSOCKETS LLC | n/a | LF9000800 | Glue not adhering, these parts are made from the questionable dye. 20 Parts came apart skid 2, 40 parts and 12 came apart.
2024-08-05 | 13544 | 12374392 | 15 | Boundless Robotics | 23010 | LF9085100 | Grease and contamination on Visible surfaces.
2024-08-04 | 13543 | 12440035 | 736 | AXON ENTERPRISE, INC. | 22060 | LF9063900 | Partials
2024-08-02 | 13542 | 12411434 | 296 | Axon | 23032 | LF9091800 | Hold for 100% inspection (Watch for possible grease)
2024-08-02 | 13541 | 12398557 | 43 | MALLINCKRODT PHARMACEUTICALS IRELAND LIMITED | 10754 | LF8978700 | High Gates up to .60mm
2024-08-02 | 13540 | 12426933 | 0 | Schneider Electric | 23079 | LF9105300 | Outer length oversized up to-10.6315 Inner Length-oversized up to-5.665 Outer Cores-undersized down to-.172 Center Core-.undersized down to-.168
2024-08-02 | 13539 | 12431568 | 45 | Mallinckrodt | 10758 | LF8979100 | Dye Swirls
2024-08-02 | 13538 | 12426933 | 0 | SCHEIDER ELECTRIC | 23079 | LF9105300 | Cavities 1-3 hole opposite side of wings undersized. parts at .171-.172.
2024-08-02 | 13537 | 12426933 | 0 | SCHNEIDER ELECTRIC | 23079 | LF9105300 | Cavities 2 & 4 are failing warp. Cav 2 is at .054 and Cav 4 at .064.
2024-08-01 | 13535 | 12440035 | 1010 | AXON ENTERPRISE, INC. | 22060 | LF9063900 | Burning and partialing on cavities 1, 2. 3, 4. 5, and 7
2024-08-01 | 13534 | 12426933 | 0 | Schneider Electric | 23079 | LF9105300 | Side cores undersized .003" (Cavs 2.1,2.2,2.3)and small center core undersized .003" (Cav 2.1) Side diameters measuring down to .170" Center diameter measuring down to .172"
2024-08-01 | 13533 | 12431568 | 94 | Mallinckrodt | 10758 | LF8979100 | Dye Swirls
2024-08-01 | 13532 | 12393512 | 48 | Tesla | 23034 | LF9092000 | contamination in clear over mold area
2024-07-31 | 13531 | 12393512 | 154 | Tesla | 23034 | LF9092000 | 5 parts with grease in window 1 part contamination
2024-07-30 | 13530 | 12362807 | 2 | Schneider | 23033 | LF9091900 | Grease
2024-07-30 | 13529 | 12393512 | 86 | Schneider Electric | 23034 | LF9092000 | Contamination, Flowlines, Grease
2024-07-30 | 13528 | 12369275 | 126 | Axon | 22060 | LF9063900 | Color went light
2024-07-30 | 13527 | 12461930 | 0 | Schneider Electric | 23087 | LF9106100 | Gate bulge causing parts to fail flatness and Flash across gap
2024-07-30 | 13526 | 12393512 | 85 | Tesla | 23034 | LF9092000 | Splay Ran disapproved for splay
2024-07-30 | 13525 | 12466256 | 6 | Tarana Wireless | n/a | LF9113000 | Gap in weld that looks like a crack. Plastic not seated against part breaks right off.
2024-07-30 | 13524 | 12362807 | 5 | TESLA | 23033 | LF9091900 | EJECTOR GREASE ON THE BLADE GATES, SHOWS UP WHEN OVERMOLDED. PICS ATTACHED.
2024-07-29 | 13523 | 12406734 | 26 | Mallinckrodt | 10745 | LF8977700 | Splay
2024-07-29 | 13522 | 12467632/12418783 | 0 | SCHNEIDER | 23086 | LF9106000 | Broken ejector pin Cav 2.2 Locations: 3456-A.031 3456-A.034 2304-A.047 2304-A.048 1592-A.105 3456-A.106 3456-A.111 12520-A.128 3456A.RO5 3456-A.R10
2024-07-26 | 13521 | 12471540 | 0 | Tesla | 23035 | LF9092100 | Parts are warped
2024-07-26 | 13520 | 1246732 | 0 | Schneider Electric | 23086 | LF9106000 | Hold per Laurie S for Broken ejector pin on Cav #2.2
2024-07-26 | 13519 | 1246732 | 0 | Schneider Electric | 23086 Cav #2 | LF9106000 | Broken ejector pin on mold
2024-07-26 | 13518 | na | 105691.2 | POPSOCKETS LLC | 19070 | LF7372509 | No longer going to be using this dye on Popsockets
2024-07-26 | 13517 | na | 36320 | POPSOCKETS LLC | 19070 | LF7372606 | Dye is no longer going to be used.
2024-07-26 | 13515 | 12393512 | 5 | Tesla | 23034 | LF9092000 | Air bubbles found in part.
2024-07-25 | 13514 | 12362821 | 1044 | Prytime Medical | 22047 | LF9062100 | Rework Packet C13514 - RMA - 1093 pieces Customer Returns High Gates / Flash / Parts Cut CCN/RMA00319602
2024-07-25 | 13513 | 12468657 | 46 | FLIR UNMANNED AERIAL SYSTEMS ULC | N/A | LF9003800 | SINK LARGER THAN GOOD VISUAL CRACKS IN VARIOUS SPOTS
2024-07-25 | 13512 |  | 0 |  | NA | LF6008509 | Undersized length at 13.8045 to 13.8195
2024-07-25 | 13511 | 12431581 | 9 | Mallinckrodt | N/A | LF8983500 | Parts have scratches on Grade A surface.
2024-07-25 | 13510 | 12406734 | 66 | Mallinckrodt | 10745 | LF8977700 | Sink/partial looking area ranging in size inside part
2024-07-25 | 13509 | 12406734 | 15 | Mallinckrodt | 10745 | LF8977700 | Sink/partial looking area ranging in size inside part
2024-07-24 | 13508 | 12310136 | 0 | Medtronic | N/A Supplied part | LF4007851 | 4 Had broken connections when bag was opened. 4 Failed speaker test. Located in MRB area Kellie physically has parts. PO# MS16M000661AS
2024-07-24 | 13507 | 12392405 | 0 | SMITHS MEDICAL MD, INC. | 9569 | lf8692900 | Rework Packet R13507 - Pull Parts - A.005.0 - 7000 pcs. Customer changed Rev to 102
2024-07-23 | 13506 | 12466238 | 107 | Schneider | 23077 | LF9105100 | Burning
2024-07-23 | 13505 | 12466238 | 106 | Schneider Electric | 23077 | LF9105100 | Burning
2024-07-23 | 13504 | 12377381 | 0 | Mallinckrodt | 10756 | LF8978900 | Flash greater than whats allowed by limit sample (Op didn't clip the flash)
2024-07-23 | 13503 | 11874216 | 0 | Medtronic | N/A | LF9015800 | Rework Packet C13503 - RMA - 16 pieces Customer Returns 9 short cables 4 damaged cable 3 connector damage CCN/RMA00319813
2024-07-22 | 13502 | 12393512 | 108 | Schneider | 23034 | LF9092000 | Burning, flowlines and partialing
2024-07-22 | 13501 | 12425676 | 0 | Schneider Electric | 23078 | LF9105200 | Grease on tab Cav #3.2
2024-07-22 | 13500 | 12345517 | 33 | IBM/St. Jude | 9285 | LF8648602 | Contamination/ spots 1 warped and op error total of 33 parts
2024-07-22 | 13499 | 12411389ENGAX23032 | 59 | Axon | 23032 | LF9091800 | SCrap Parts from production run Hold for per Tom A.
2024-07-22 | 13498 |  | 0 |  | NA | LF4007969 | Expired Glue Location F.007.0
2024-07-19 | 13497 | 12466238 | 0 | Schneider | 23077 | LF9105100 | Flowline on cavity 2.8
2024-07-19 | 13496 | 12411389ENGAX23032 | 329 | Axon | 23032 | LF9091800 | Hold for 100% inspection (Watch for possible grease)
2024-07-19 | 13495 | 12466238 | 0 | Schneider Electric | 23077 | LF9105100 | flowlines coming from Gate area Hold per LS
2024-07-18 | 13493 | 12464875SC | 0 | Schneider Electric | 23077 | LF9105100 | Flow Lines by gate
2024-07-18 | 13492 | 12411389ENGAX23032 | 0 | Axon | 23032 | LF9091800 | Hold for 100% inspection (Parts ran disapproved for flash Cav #1 and #2 Green)
2024-07-17 | 13491 | 12459945 | 0 | Arista | 23001 | LF9074200 | Gas Trapping/Burns
2024-07-16 | 13490 | 12438880 | 0 | BOEING - IRVING COMPANY | N/A | 8659200 | Inserts coated with expired chemlok
2024-07-16 | 13489 | 12438876 | 98 | BOEING - IRVING COMPANY | 9300 | 8656300 | Material Expired
2024-07-15 | 13488 | 12345517 | 0 | IBM/St Jude | 9285 | LF8648602 | pad print triangle not centered
2024-07-15 | 13487 | 12440277 | 46 | Schneider Electric | 23081 | LF9105500 | Long gates not being clipped
2024-07-13 | 13486 | 12425491 | 748 | Schneider Electric | 23080 | LF9105400 | Warp up to .208 max is .095
2024-07-12 | 13485 | 12425491 | 895 | Schneider Electric | 23080 | LF9105400 | Warp out over max of .095" (Up to .190") and partial by where broken ejector was cav 2.1
2024-07-11 | 13484 | 12440277 | 25 | Schneider Electric | 23081 | LF9105500 | Splay and Operator was not clipping gates
2024-07-11 | 13483 | 12446326 | 0 | POPSOCKETS LLC | N/A | LF9002500 | Parts not checked by QA. I checked 1 box of 4 and found 1 part unlocked and 1 envelope scratched
2024-07-11 | 13482 | 12446343 | 0 | POPSOCKETS LLC | N/A | LF9104300 | Parts not checked by QA
2024-07-11 | 13481 | 12446334 | 0 | POPSOCKETS LLC | N/A | LF9073500 | Parts not checked by QA
2024-07-11 | 13480 | 122446349 | 0 | POPSOCKETS LLC | N/A | LF9102600 | Parts not checked by QA
2024-07-11 | 13479 | 12446385 | 0 | POPSOCKETS LLC | N/A | LF9065400 | Parts not checked by QA
2024-07-11 | 13478 | 12446251 | 0 | POPSOCKETS LLC | N/A | LF9107600 | Parts not checked by QA
2024-07-11 | 13477 | 12446260 | 0 | POPSOCKETS LLC | N/A | LF9091200 | Parts not checked by QA
2024-07-11 | 13476 | 12446819 | 0 | POPSOCKETS LLC | N/A | LF9113100 | Parts not checked by QA
2024-07-11 | 13475 | 12446252 | 0 | POPSOCKETS LLC | N/A | LF9049900 | Parts not checked by QA
2024-07-11 | 13474 | 12446250 | 0 | POPSOCKETS LLC | N/A | LF9089900 | Parts not checked by QA
2024-07-10 | 13471 | 12440277 | 0 | Schneider Electric | 23081 | LF9105500 | partials more than sample. On the ends of the S-lines and some in the middle of the lines.
2024-07-10 | 13470 |  | 0 |  | NA | LF4008043 | 1 part of 13 missing a grommet
2024-07-09 | 13469 | 12425491 | 340 | Schneider Electric | 23080 | LF9105400 | Warp up to .144" and broken ejector pin damage
2024-07-09 | 13468 | 12425491 | 578 | Schneider Electric | 23080 | LF9105400 | Warp is up to .144"
2024-07-09 | 13467 | 12393511 | 953 | Tesla | 23034 | LF9092000 | Visual defects
2024-07-08 | 13466 | 12425491 | 0 | SCHNEIDER ELECTRIC | 23080 | LF9105400 | Rejected. Warp on cavity 1 at .104. Max is .095
2024-07-08 | 13465 | 12425500 | 0 | SCHNEIDER ELECTRIC | 23082 | LF9105600 | Rejected. Warp at .061 on cavity 1 and .070 on cavity 2. Max is .050.
2024-07-03 | 13464 | 12440277 | 19 | Schneider Electric | 23081 | LF9105500 | High gates, pulling in gate area.
2024-07-02 | 13463 | 12425500 | 0 | SCHNEIDER ELETRIC | 23082 | LF9105600 | Cavity 2 warp at .062. Max allowed is .050
2024-07-01 | 13462 | 12446475 | 20589 | POPSOCKETS LLC | NA | LF9056800 | SQUEEZE FAILURES: ACCORDIANS These parts from Work Order 12446475 have a near 100% fail rate. 6/25/24: SA 1, 2nd Shift - 7342 6/25/24: SA 2, 2nd Shift - 7552 6/26/24: SA 1, 2nd Shift - 2560 6/26/24: SA 2, 2nd Shift - 2240 6/27/24: SA 3, 2nd Shift - 895
2024-07-01 | 13461 | 12440277 | 0 | Schneider Electric | 23081 | LF9105500 | High Gates
2024-07-01 | 13460 | 12440277 | 0 | Schneider Electric | 23081 | LF9105500 | Partials on end of ribs greater than the good visual (Boxes 1-20)
2024-07-01 | 13459 | 12425500 | 0 | Schneider Electric | 23082 | LF9105600 | Ran disapproved-warp Cav #2.2 up to .071" (Max allowed .050")
2024-07-01 | 13458 | NA | 0 | Pluie | NA | LF9059200 | CUSTOMER RETURN LF9059200 is from PO: 48SAN the cost is $1,531.85. Sent back to trouble shoot timer wiring. From the shared image it looks like two cables were assembled in the wrong pin. It might be assembled in Pin #16. But those two wires must go into Pin #18. CCN-RMA00319876
2024-07-01 | 13457 | NA | 0 | Pluie | NA | LF9059200 | CUSTOMER RETURN Returning table to have magnet installed. LF9059200 PO 48SAN $1531.85 INBOUND SALES ORDER 1633097 CCN-RMA00318090
2024-07-01 | 13456 | 12425500 | 0 | SCHNEIDER ELECTRIC | 23082 | LF9105600 | Cav 2 warp at .071. Max is .050
2024-06-30 | 13455 | 12425500 | 0 | SCHNEIDER ELECTRIC | 23082 | LF9105600 | Cav 2 warp at .055 and .056. Max is .050
2024-06-28 | 13454 | 12377436 | 0 | Trane | 21023 | LF9039900 | Parts are Over sized Fail Go/NO GO Hold for deviation acceptance from customer.
2024-06-28 | 13453 | 12345516 | 35 | IBM/St. Jude | 9279 | LF8648000 | Burn Marks on parts Line Scrap
2024-06-27 | 13452 | 12423156 | 0 | Helmer | 19033 | LF8992500 | Gates not clipped on parts
2024-06-27 | 13451 | 12440285SCH23081 | 0 | Schneider Electric | 23081 | LF9105500 | High gate on cavity 1 & 2
2024-06-27 | 13450 | n/a | 0 | AXON | 23032 | LF4008493 | Part found during inspection of molded part # MRJ0169 did not have flow holes. Lack of flow holes result in a partial.
2024-06-27 | 13449 | Unknown | 2805 | BASF | N/A | LF9063000 | Pull Parts C.100.CNC - 2070 pieces Pull Parts W.007.0 - 735 Pieces Parts are obsolete.
2024-06-27 | 13448 | None | 10000 | BASF | N/A | LF4008293 | Pull Parts B.CAG.5 Parts are obsolete.
2024-06-27 | 13447 | None | 3000 | BASF | N/A | LF4008291 | Pull Parts B1.021.A Parts are obsolete.
2024-06-27 | 13446 | None | 3150 | BASF | N/A | LF4008292 | Pull Parts B1.021.A Parts are obsolete.
2024-06-27 | 13444 | 12411389ENGAX23032 | 125 | TASER International/AXON | 23032 | LF9091800 | Parts require sorting for partials
2024-06-27 | 13443 | 12426937 | 12.2 | ARISTA NETWORKS INC | 23002 | LF7352710 | Mat'l got cleaned up that fell on the floor fromSet up not closing the slide
2024-06-26 | 13442 | 12438940 | 0 | SCHNEIDER ELECTRIC | 23087 | LF9106100 | Failing warp. Part at .052 in. Max allowed is .045 in.
2024-06-26 | 13441 | 12425494SCH23082 | 0 | Schneider Electric | 23082 | LF9105600 | Failed flatness on cav. 2 Max is .050 it is at .066 up to .082
2024-06-26 | 13440 | 12392423 | 130000 | TASER International/AXON | 22059 | LF9063800 | Hold per G.J. for parts Rev showing "X1" not "A" Hold for customer deviation acceptance. 7/16/2024 - Matt K. has indicated that he does not want us to go to the customer to request a deviation for this. He would like us to scrap them.
2024-06-26 | 13439 | 12397554 | 60 | Boundless Robotics | 23016 & 23018 | LF9106600 | Rework Packet C13439 - RMA - 60 Pieces Customer Return Scratched during shipping due to packaging, Dylan wants these returned to get the hinges CCN/RMA00319297
2024-06-25 | 13438 | 12425490 | 918 | Schneider Electric | 23080 | LF9105400 | Warp at .198 Height dim down to 2.555
2024-06-24 | 13436 | 12406809AMZ23037 | 0 | Amazon | 23037 | LF9094700 | Parts where not packed with clear divider on bottom per work instructions
2024-06-24 | 13435 |  | 0 |  | NA | LF4008219 | LF4008219 - WERE LOCATED IN B.CAGE.3. KAYLA HAS MOVED THEM IN THE SYSTEM TO MRB. PARTS ARE PHYSICALLY IN MRB. OUTDATED FIRMWARE
2024-06-24 | 13434 | 12406809AM Z23037 | 0 | Amazon | 23037 | LF9094700 | not the same amount of ( parts) layers in boxes
2024-06-21 | 13433 | 12441236 | 894 | Popsockets | 19069A | LF8998701 | Burning, Milky/Transparent
2024-06-20 | 13431 | 12398596 | 225 | Mallinckrodt | 10749 | LF8978100 | Sink or creasing on the parts.
2024-06-18 | 13430 | 12377436 | 1 | Trane | 21023 | LF9039900 | 8 of 24 drop all the way on gage parts oversize
2024-06-18 | 13429 | 12417619 | 81.6 | POPSOCKETS LLC | 19070A | LF7378910-M1 | Mat'l got contaminated by some plant based mat'l
2024-06-18 | 13428 | 12415401 | 0 | SCHNEIDER ELECTRIC | 23089 | LF9106300 | Rib height undersized for last four ribs of both cavities. Parts measure at 1-1.0015. Min allowed is 1.002
2024-06-17 | 13427 | 12425490 | 23 | Schneider Electric | 23080 | LF9105400 | Splay and high gates
2024-06-13 | 13426 | 12381597 | 120 | FLIR UNMANNED AERIAL SYSTEMS ULC | NA | LF9003800 | PARTS FOUND WITH HOLES THRU THE WALL OPPOSITE THE INSERT FROM THE HEAT STAKE PROCESS. ALSO PARTS ARE NOT BEING PACKED IN INDIVIDUAL BAGS AS PER THE MPI INSTRUCTIONS. NO DEVIATION AT THE WORKSTATION.
2024-06-13 | 13425 | 12399310 | 236 | ADVANCED STERILIZATION PRODUCTS | Subassy | LF8988500 | Flow Line & Bad Paint
2024-06-13 | 13424 | ENGAXON23032E | 138 | AXON | 23032 | LF9091800 | Sort required for partials and flash
2024-06-12 | 13423 | 12434361 | 0 | Boundless | 23013 | LF9085400 | Flash around the ejector gate
2024-06-12 | 13422 | 12352901 | 0 | Quantum | 4107 | LF8713600 | Operation Missed, Parts not Milled
2024-06-12 | 13421 | 12381598 | 205 | FLIR UNMANNED AERIAL SYSTEMS ULC | 19079 | LF7322910 | Over dryed Mat'l
2024-06-11 | 13420 | 12434361 | 0 | Boundless | 23013 | LF9085400 | Parts have a streak off the gate and suction cup marks also gate pulling opposite of the good visual. Also some light blush.
2024-06-11 | 13419 | Unknown | 0 | Mallinckrodt | 10754 | LF8991100 | Rework Packet C13419 - RMA 1 piece Customer Return Missing insert CCN / RMA00319282
2024-06-07 | 13417 | ENGAXON23032E | 620 | AXON | 23032 | LF9091800 | Partial in completed carton. Sort required on parts in finished goods tool 1 - 4,896 + tool 2 - 5,188 = total 10,084
2024-06-06 | 13416 | 12416696 | 0 | Schneider Electric | 23087 | LF9106100 | Hydraulic fluid on the parts. Locations: A.029.0 A.037.0 A.045.0 A.046.0
2024-06-06 | 13415 | 12416696 | 0 | Schneider Electric | 23087 | LF9106100 | Hydraulic fluid from the EOAT robot on parts.
2024-06-05 | 13414 | NA | 263 | Mallinckrodt | 10771 | LF8984700 | REWORK PACKET C13414 MOVE TO MRB CUSTOMER RETURN RMA00318704 CCN Number:CCN00318704PSR Type:CCN-RMACategory:Product QualityDescription:LF8984700 PO 4500016946 - You require an RMA for 263 pcs. that failed inspection due to the threads being striped or too large. qty. 5 deemed unacceptable for wrong revision qty. 4 deemed unacceptable for oversized pems – photo attached 2024-2701-91068
2024-06-05 | 13413 | 12327967 | 0 | POPSOCKETS LLC | N/A | LF9049601 | Unable to return parts to inventory without an NCMR.
2024-06-05 | 13412 | 12327967 | 0 | POPSOCKETS LLC | N/A | lf9006900 | Unable to return parts to inventory therefore created this NCMR.
2024-06-05 | 13411 | 12312489PQ | 0 | ASP | n/a | LF8971300 | voids bubbles in light pipes in parts
2024-06-05 | 13410 | 12166494 | 0 | ASP | 10690 | LF8970900 | Bubbles in most hold per Kellie
2024-06-04 | 13409 | 12406607 | 184 | Amazon | 22078 | LF9067600 | lip or ring around top of boss more than limit sample
2024-06-03 | 13408 | 12418782 | 0 | SCHNEIDER ELECTRIC | 23086 | LF9106000 | Warp on cavity 1 at .098. Max allowed is .090.
2024-05-31 | 13407 | ME29M0032484CVM, ME29E0247897CVM, ME29M0028728CVM | 1 | Siemens | 10725 | LF8974900 | Customer complaint flash over specification. PARTS RETURNED ON RMA00317641. NCMR created to document inspection of refurbishment after parts were returned to stock.
2024-05-31 | 13406 | 12418782 | 0 | SCHNEIDER ELECTRIC | 23086 | LF9106000 | Warp on cavity 2 at .098. Max allowed is .090.
2024-05-30 | 13405 | 12418782 | 0 | Schneider Electric | 23086 | LF9106000 | Warp on cavity 2 was at .101 max is .090
2024-05-29 | 13404 | 12403357 | 14 | Amazon | 23040 | LF9095100 | Possibility of damaged parts in completed cartons in warehouse
2024-05-28 | 13403 | 12231958PQ1, 12231959PQ2, 12231960PQ3 | 0 | ASP | 10689 | LF8970800 | Rework Packet R13403 - Pull Parts - A.0190 - 212 pieces & A.023.0 - 424 pieces. New packaging requirements. Wrong Rev on box.
2024-05-24 | 13402 | 12417567 | 3233 | Popsocket | 22111 | LF9081600 | multiple shades mixed together
2024-05-24 | 13401 | 12399312 | 0 | Advanced Sterilization Products | N/A | LF8988100 | Parts packed incorrectly
2024-05-23 | 13400 | 12406713 | 0 | Schneider Electric | 23083 | LF9105700 | Gas trapping
2024-05-23 | 13399 | 12417626 | 180 | Popsocket | 19069 | LF9064300 | splay cav D and M (Continuous problem with these two cavities with black buttons both Virgin and Regrind)
2024-05-21 | 13397 | 12384824 | 0 | Trane | 6955 | LF8242501 | Last 1/4 of threads leading up to the gate fails thread gage (Must move freely with one finger per IP) (Needs to be reamed)
2024-05-19 | 13396 | 12349576 | 0 | CHEWIE | 22090 | LF9069200 | Pulling on holes at top of part
2024-05-16 | 13395 | 12409202 | 0 | Popsocket | 19070A | LF8998800 | Flash Cav M on Body- .625mm ( max per IP .3mm/ max per Deviation .6mm) Small Dia. up to .695mm (Max per IP .45mm/ per deviation .6mm) Large Dia. up to .707mm (Max per IP .45mm/ per deviation .6mm)
2024-05-16 | 13394 | 12374468 | 0 | Schneider Electric | 23088 | LF9106200 | Ran disapproved for Warp up to 1.0270" (Max warp allowed is 1.0240")
2024-05-16 | 13393 | 12404473 | 0 | SCHNEIDER ELECTRIC | 23083 | LF9105700 | Ran disapproved Warp at .086. Max allowed is .080.
2024-05-16 | 13392 | 12404473 | 0 | SCHNEIDER ELECTRIC | 23083 | LF9105700 | Warp at .092. Max allowed is .080.
2024-05-15 | 13391 | 12374468 | 0 | Schneider Electric | 23088 | LF9106200 | Cavity 2 Warp was at 1.0250" Max warp allowed is 1.0140"
2024-05-15 | 13390 |  | 5 |  | NA | LF8648000-OS | Rejects returned from vendor
2024-05-15 | 13389 | 12391027 | 0 | Popsocket | 21049B | LF9049601 | Ran Disapproved-Diameter 11.02 +.05 / -.1MM oversized up to 11.12mm and dim across the wings (Max 12.90mm at 12.92mm) DOCUMENTATION Only
2024-05-15 | 13388 | 12374468 | 0 | SCHNEIDER ELECTRIC | 23088 | LF9106200 | Rib height of last rib measuring at 1.025-1.027. Max allowed is 1.024.
2024-05-14 | 13387 |  | 0 |  | NA | LF4008229 | PER MATT KENNEDY: PARTS ARE OBSOLETE, SANM HUNTSVILLE WILL PAY US FOR THEM. Returning to Huntsville.
2024-05-14 | 13386 |  | 0 |  | NA | LF4008228 | PER MATT KENNEDY: PARTS ARE OBSOLETE, SANM HUNTSVILLE WILL PAY US FOR THEM. Returning parts to Huntsville.
2024-05-14 | 13385 | n/a | 0 | Siemens | 21010 | LF9035500 | Update carton label to latest revision according to ECO # 7555
2024-05-14 | 13384 | n/a | 0 | Siemens | 21006 | LF9035100 | Update carton label to latest revision according to ECO # 7555
2024-05-14 | 13383 | n/a | 0 | Siemens | 21005 | LF9035000 | Update carton label to latest revision according to ECO # 7555
2024-05-14 | 13382 | n/a | 0 | Siemens | 21004 | LF9034900 | Update carton label to latest revision according to ECO # 7555
2024-05-14 | 13381 | n/a | 0 | Siemens | 21040 | LF9045700 | Update carton label to latest revision according to ECO # 7555
2024-05-14 | 13380 | n/a | 0 | Siemens | 21039 | LF9045600 | Update carton label to latest revision according to ECO # 7555
2024-05-14 | 13379 | n/a | 0 | Siemens | 21038 | LF9045500 | Update carton label to latest revision according to ECO # 7555
2024-05-14 | 13378 | n/a | 0 | Siemens | 21037 | LF9045400 | Update carton label to latest revision according to ECO # 7555
2024-05-14 | 13377 | n/a | 0 | Siemens | 21021 | LF9036700 | Update carton label to latest revision according to ECO # 7555
2024-05-14 | 13376 | n/a | 0 | Siemens | 21019 | LF9036600 | Update carton label to latest revision according to ECO # 7555
2024-05-14 | 13375 | n/a | 0 | Siemens | 21019 | LF9036500 | Update carton label to latest revision according to ECO # 7555
2024-05-14 | 13374 | n/a | 0 | Siemens | 21016 | LF9036200 | Update carton label to latest revision according to ECO # 7555
2024-05-13 | 13373 | 12404265 | 0 | Schneider Electric | 23089 | LF9106300 | Rib height (WARP) oversized up to 1.039 now (max per IP 1.024 and max per fair 1.029") Cav #2.2 only
2024-05-13 | 13372 | 12404265 | 0 | Schneider Electric | 23089 | LF9106300 | Rib height (WARP) oversized up to 1.039 now (max per IP 1.024 and max per fair 1.029") Cav #2.2 only
2024-05-09 | 13370 | 12374465 | 0 | Schneider Electric | 23088 | LF9106200 | Rib height (WARP) oversized 1.025-1.026 (Max 1.024") Cav# 1.2s DOCUMENTION ONLY
2024-05-09 | 13369 | 12390960 | 0 | Popsocket | 21049B | LF9082000 | Ran Disapproved-Diameter 11.02 +.05 / -.1MM oversized up to 11.12mm and dim across the wings (Max 12.90mm at 12.92mm) DOCUMENTATION Only
2024-05-09 | 13368 | 12349700 | 75 | Mallinckrodt | N/A | LF8983100 | Damaged bosses around the Inserts Splay NCMR IS FOR DOCUMENTATION OF LINE SCRAP AT THE INSERTING OPERATION. Documentation Only
2024-05-09 | 13367 | 12380579 | 0 | ARISTA NETWORKS INC | 10482 | LF8926100 | Operator not trimming gates DOCUMENTATION ONLY
2024-05-08 | 13366 | 12386142 | 24 | Faro | 22040 | LF9059800 | Flash up to 2.50mm (Max allowed .10mm), damage on substrate
2024-05-06 | 13365 | 12377375 | 448 | MALLINCKRODT PHARMACEUTICALS IRELAND LIMITED | 91009 | Lf8976000 | Parts Rejected at Startup for Wrong Rev # on IP and on the Part. Parts and IP are at 2 and should be at 3
2024-05-03 | 13364 | 12394689SCH23083 | 0 | Schneider Electric | 23083 | LF9105700 | Partials on side rib and Gas Trapping on S-Ribs Box #1 has Splay on bottom of part and Gas Trapping on S-Ribs (Parts ran disapproved for Gas Trapping)
2024-05-03 | 13363 | 12380582 | 327 | ARISTA NETWORKS INC | 10314D | LF8876900 | Flash at 1.036MM on cavity 7. Max allowed is .12MM
2024-05-02 | 13362 |  | 2823 |  | NA | LF4008293 | Originally pulled from stock per Matt K to put on hold for revision change. Parts were inadvertantly scrapped out due to miscommunication.
2024-05-02 | 13361 |  | 3258 |  | NA | LF4008228 | PULL STOCK PAPERWORK LF4008228 3258PCS B.CAG.5 PER MATT K. SEE EMAIL ATTACHED. Returning to Huntsville.
2024-05-02 | 13360 | 123 | 9 | MALLINCKRODT PHARMACEUTICALS IRELAND LIMITED | 10754 | LF8991100 | CUSTOMER COMPLAINT RMA00318399 LF8991100 15PCS NCP9736 – RMA 7171 for 6 units (five for PEM issues, one for fading and smudges on lettering) NCP9736 – RMA 7118 for 1 unit (PEM) NCP9742 – 1 unit from our inventory (PEM) NCP9742 – 5 units from work order 8811 (PEM) Customer will be returning 15 units for rework and scrapping 1 on-site.
2024-05-02 | 13359 | 12392509 | 113 | Schneider Electric | 23079 | LF9105300 | Cavity 2.2 has bent locating Boss
2024-05-02 | 13358 | 12392509 | 414 | SCHEIDER ELECTRIC | 23079 | LF9105300 | Pulling on one boss on cavity 2.2
2024-05-02 | 13357 | n/a | 0 | POPSOCKETS LLC | 19070 | LF9006901 | White dye percentage could be contributing to the high squeeze failures. Location: W.041.0
2024-05-01 | 13356 | 12374465 | 0 | Schneider Electric | 23088 | LF9106200 | Warp .002" over max on ribs (1.026" and max allowed 1.024") on Cav 1.2s DOCUMENTION ONLY
2024-05-01 | 13355 | 12390959 | 10802 | POPSOCKETS LLC | 22111 | LF9081500 | Rejected. Color darker than good visual
2024-04-30 | 13354 | 4500016308 | 27 | MALLINCKRODT PHARMACEUTICALS IRELAND LIMITED | 10752 | LF8983600 | CUSTOMER COMPLAINT FAILING GO NOGO M3 THREADED INSERTS PARTS RETURNED ON RMA00318564 27PC PARTS ARE IN MRB
2024-04-30 | 13353 | ME29M0032484CVM, ME29E0247897CVM, ME29M0028728CVM | 1 | Siemens | 10725 | LF8974900 | Customer complaint flash over specification. PARTS RETURNED ON RMA00317641
2024-04-30 | 13351 | 12392509 | 0 | Schneider Electric | 23079 | LF9105300 | Flash up to .056" on the two tall sections of the part on Cav 2.1/2.3s (Max allowed per IP .030")
2024-04-29 | 13350 | 12392509 | 0 | Schneider Electric | 23079 | LF9105300 | Flash up to .056" on the two tall sections of the part on Cav 2.1s (Max allowed per IP .030")
2024-04-29 | 13349 | n/a | 67 | Tesla | 23035 | LF9092100 | Surface of part is warped. Parts returned from customer on RMA00317922.
2024-04-26 | 13347 | 12349700 | 0 | Mallinckrodt | Not Provided | LF8983100 | High Inserts
2024-04-26 | 13346 | 12378923 | 320 | AXON ENTERPRISE, INC. | 10224B | LF8786600 | 4 of 5 parts failed 3am break test. Parts broke at 20, 19.5, 20.3, and 20.1 2 of 10 parts failed retest. Parts broke at 20.8 and 20.2
2024-04-25 | 13345 | 12369272 | 0 | Schneider Electric | 23088 | LF9106200 | Rib height is 1.0250 Max height is 1.0240
2024-04-25 | 13344 |  | 0 |  | NA | LF4007851 | LF4007851 SPEAKER CABLE ASSY. LOCATION IN ORACLE F.007.0 PHYSICALLY IN MRB IN RECEIVING AREA PARTS DO NOT PASS THE TESTER IN ASSEMBLY.
2024-04-25 | 13343 | 12390989 | 4992 | Popsocket | 19073A | LF9082300 | Color too Dark DOCUMENTIATION ONLY
2024-04-24 | 13342 | 12382342 | 465 | Arista | 10600 | LF8955100 | Pulling/Damage 465 Sorted and scrapped at press DOCUMENTATION ONLY
2024-04-23 | 13341 | 12357860 | 121 | AXON ENTERPRISE, INC. | 10224B | LF8786600 | Failed break test 2 of 5 (20.10 and 21.10) Width oversized .002" - All
2024-04-22 | 13340 | 12388172 | 46915 | Popsocket | 21049A | LF9049601 | Large Pinholes (Cavs K,L,M,N,P)
2024-04-22 | 13339 |  | 0 |  | NA | LF4008229 | LF4008229 CONTACT PIN OUTER, NIMBUS PN 1005464-MDC-001 LOC B.CAG.5 PER ECO S16E007532 CUSTOMER IS SUPPLYING NEW REV 007 PRINT. ALL PREVIOUS REVS TO BE REMOVED FROM STOCK..
2024-04-22 | 13338 | 12345 | 0 | Mallinckrodt | NA | LF8984700 | LF8984700 - HSG EVOLVE. LOCATED IN A.038.0 304PCS MIXED PART REV'S SENT TO CUSTOMER. ALSO, INSERT ISSUES THREADS WERE STRIPPED OR TOO LARGE. EMAIL ATTACHED.
2024-04-19 | 13337 | 12297808 | 0 | SOUTH DAKOTA PARTNERS INC | 10682 | LF8970000 | rejected. Middle width undersized at 7.1415-7.152. Min allowed is 7.155
2024-04-18 | 13336 | 12382343 | 1296 | ARISTA NETWORKS INC | 10545 | LF9070100 | Partials - Parts have already been SORTED
2024-04-17 | 13335 | 12370325 | 0 | POPSOCKETS LLC | N/A | LF9045300 | FAILED SQUEESE TEST HOLD ALL WHITE ON WHITE PARTS PER TOM A.
2024-04-17 | 13334 | 12337450 | 6 | POPSOCKETS LLC | n/a | LF9056500 | Squeeze Failures Hold all wt/wt per Tom A
2024-04-17 | 13333 | 1237330 | 0 | POPSOCKETS LLC | N/A | LF9002500 | FAILED SQUEEZE TEST HOLD ALL WHITE ON WHITE PER TOM A.
2024-04-17 | 13332 | 12370346 | 0 | POPSOCKETS LLC | n/a | LF9092200 | failed squeeze test Hold all wt/wt per Tom A
2024-04-17 | 13331 | 12370350 | 0 | POPSOCKETS LLC | N/A | LF9000900 | FAILED SQUEESE TEST ON HOLD ALL WHITE ON WHITE PARTS
2024-04-17 | 13330 | 12368050 | 0 | POPSOCKETS LLC | n/a | LF9089200 | Failed squeeze test Hold on to all WT/WT parts per Tom
2024-04-17 | 13329 | n/a | 89 | POPSOCKETS LLC | n/a | LF9056500 | White accordions fail squeeze tests after previously passing squeeze test a day or more prior. Location: W.049.0, F.007.0
2024-04-15 | 13327 |  | 0 |  | NA | LF4008219 | BAD UNDERFILL-NEED TO BE SENT BACK TO KENOSHA FOR SORTING AND REWORK. KENOSHA WAS NOTIFIED AND GENERATED THE FOLLOWING RMA's FOR 1968PCS , COUNT WILL NEED TO BE ADJUSTED TO 1984. SEE EMAIL CHAIN ATTACHED. RMA00318088 MS16M0005683KJ - 612 SO# 2787710 RMA00319401 MS16M0005691KJ - 1372 SO# 2787734
2024-04-15 | 13326 | 12243052BASF | 2 | BASF | NA | LF9100500 | PULL STOCK PAPERWORK LF9100500 Part • E-BOX ASSEMBLY PRODUCTION PN:PL1010404-MDC-00 BASF LOC. A.041.0 Per Justin D and Derek E, these have bad PCBA's and cannot be repaired.
2024-04-11 | 13324 | 12380585 | 880 | Arista | 10349 | LF8912900 | bubbles and flash up to .448mm (Max allowed for flash .12mm)
2024-04-09 | 13322 | 12330815 | 2183 | Axon | 10224 | LF8786605 | color swirls
2024-04-05 | 13320 |  | 152 |  | NA | LF8976400SO | Flaking around edges
2024-04-04 | 13317 | 12330815 | 41 | AXON ENTERPRISE, INC. | 10224 | LF7332608 | Wrong Dye was mixed. Mixed what was on the BOM but that was incorrect.
2024-04-03 | 13314 | 12368050 | 0 | POPSOCKETS LLC | N/A | LF9089200 | Failed Squeeze Test - Need to be 100% tested - per Tom A
2024-04-03 | 13313 | 12368033 | 0 | POPSOCKETS LLC | N/A | LF9048700 | Failed Squeeze Test - Need to be 100% tested - per Tom A
2024-03-28 | 13309 | 12277425 | 169 | Mallinckrodt | 10739 | LF8976400-OS | Coating Flaking Off
2024-03-27 | 13308 | 12359962 | 194 | Boundless | 23010 | LF9085100 | Flow Lines / Gas trapping - Waiting for Customer Approval 6/12/24 - Customer rejected the flow lines and gas trapping.
2024-03-11 | 13298 | 12327967 | 0 | POPSOCKETS LLC | N/A | LF9031400 | Squeeze Failure Parts
2024-02-09 | 13283 |  | 2 |  | NA | LF8976400-OS | Drag Marks
2024-02-09 | 13282 |  | 2 |  | NA | LF8980800 | Bubbles
2024-02-07 | 13279 |  | 0 |  | NA | LF4008493 | Waiting on info from Axon to make the IP
2024-02-06 | 13278 |  | 0 |  | NA | LF4008338 | Parts were bent/damaged.
2024-02-05 | 13273 | n/a | 0 | Pluie | N/A | LF4008161 | SCUFF MARKS SCRATCHES MISSING FINISH WATER MARKS PITTING
2023-11-27 | 13178 | na | 0 | BASF | NA | LF4008219 | LF4008219 - PCBA ASSEMBLY, PROGRAMMED, NIMBUS LOCATED C.100.CNC Per email from Justin Duerkop, these are to be put on hold with a disposition of "old software, use for JR Automation build"
2023-09-18 | 13015 | n/a | 1599 | AXON | n/a | LF8786600 | The customer reported that the thickness dimension of 0.500 +/- 0.005 is out of tolerance. Reference drawing zone C4